## Samples
Num | Comments | Sample | MAPbI | MAPbBr | MAPbCl | Capping | Concentration | Annealing | Red | Green | Blue | Merit
0 | - | #0-D1-MAPIBr_1_0_10mM_75C_cap4-MAPbI1.0 MAPbBr0.0 MAPbCl0.0 | 1 | 0 | 0 | 04 | 10 | 75 | 31563.31 | 33314.61 | 4797.932 | 69675.85
1 | - | #1-C1-MAPIBr_1_0_5mM_75C_cap1-MAPbI1.0 MAPbBr0.0 MAPbCl0.0 | 1 | 0 | 0 | 01 | 5 | 75 | 34850.63 | 37605.54 | 4860.229 | 77316.4
2 | - | #2-B1-MAPIBr_1_0_5mM_75C_cap4-MAPbI1.0 MAPbBr0.0 MAPbCl0.0 | 1 | 0 | 0 | 04 | 5 | 75 | 35878.8 | 37148.87 | 9846.524 | 82874.19
3 | - | #3-A1---MAPbI1.0 MAPbBr0.0 MAPbCl0.0 | 1 | 0 | 0 | NaN | 0 | 0 | 2392.953 | 1233.854 | 1851.003 | 5477.809
4 | - | #4-D2-MAPIBr_1_0_5mM_75C_cap2-MAPbI1.0 MAPbBr0.0 MAPbCl0.0 | 1 | 0 | 0 | 02 | 5 | 75 | 33110.61 | 31652.82 | 6855.131994 | 71618.57
5 | - | #5-C2-MAPIBr_1_0_5mM_75C_cap5-MAPbI1.0 MAPbBr0.0 MAPbCl0.0 | 1 | 0 | 0 | 05 | 5 | 75 | 25325.15 | 27334.62 | 9388.406 | 62048.17
6 | - | #6-B2-MAPIBr_1_0-MAPbI1.0 MAPbBr0.0 MAPbCl0.0 | 1 | 0 | 0 | 0 | 0 | 0 | 25197.99 | 27061.59 | 10414.8 | 62674.39
7 | - | #7-A2-MAPIBr_1_0_10mM_100C_cap1-MAPbI1.0 MAPbBr0.0 MAPbCl0.0 | 1 | 0 | 0 | 01 | 10 | 100 | 25449.49 | 24937.2 | 3025.291 | 53411.99
8 | - | #8-D3-MAPIBr_1_0_5mM_75C_PTAI-MAPbI1.0 MAPbBr0.0 MAPbCl0.0 | 1 | 0 | 0 | PTEAI | 5 | 75 | 10730.86 | 9565.571 | 2999.859 | 23296.29
9 | - | #9-C3-MAPIBr_1_0-MAPbI1.0 MAPbBr0.0 MAPbCl0.0 | 1 | 0 | 0 | 0 | 0 | 0 | 25016.64 | 25815.08 | 9085.858 | 59917.58
10 | - | #10-B3-MAPIBr_1_0_10mM_100C_cap2-MAPbI1.0 MAPbBr0.0 MAPbCl0.0 | 1 | 0 | 0 | 02 | 10 | 100 | 40612.08 | 40936.77 | 7779.667 | 89328.51
11 | - | #11-A3-MAPIBr_1_0_10mM_100C_cap5-MAPbI1.0 MAPbBr0.0 MAPbCl0.0 | 1 | 0 | 0 | 05 | 10 | 100 | 26615.22 | 24235.76 | 6836.571 | 57687.55
12 | - | #12-D4-MAPIBr_1_0-MAPbI1.0 MAPbBr0.0 MAPbCl0.0 | 1 | 0 | 0 | 0 | 0 | 0 | 33020.31 | 35071.89 | 2992.16 | 71084.36
13 | - | #13-C4-MAPIBr_1_0_10mM_100C_cap3-MAPbI1.0 MAPbBr0.0 MAPbCl0.0 | 1 | 0 | 0 | 03 | 10 | 100 | 41316.69 | 40522.5 | 8828.134 | 90667.32
14 | - | #14-B4-MAPIBr_1_0_10mM_100C_PTAI-MAPbI1.0 MAPbBr0.0 MAPbCl0.0 | 1 | 0 | 0 | PTEAI | 10 | 100 | 14415.47 | 13914.89 | 5444.891 | 33775.26
15 | - | #15-A4-MAPIBr_1_0_5mM_100C_cap3-MAPbI1.0 MAPbBr0.0 MAPbCl0.0 | 1 | 0 | 0 | 03 | 5 | 100 | 44248.31 | 44191.01 | 9654.296 | 98093.62
16 | - | #16-D5-MAPIBr_1_0_10mM_100C_cap4-MAPbI1.0 MAPbBr0.0 MAPbCl0.0 | 1 | 0 | 0 | 04 | 10 | 100 | 33088.94 | 33061.52 | 5758.136 | 71908.6
17 | - | #17-C5-MAPIBr_1_0_5mM_100C_cap1-MAPbI1.0 MAPbBr0.0 MAPbCl0.0 | 1 | 0 | 0 | 01 | 5 | 100 | 35945.09 | 36731.25 | 3913.275 | 76589.62
18 | - | #18-B5-MAPIBr_1_0_5mM_100C_cap4-MAPbI1.0 MAPbBr0.0 MAPbCl0.0 | 1 | 0 | 0 | 04 | 5 | 100 | 39413.12 | 36422.13 | 16606.86 | 92442.1
19 | - | #19-A5-MAPIBr_1_0_10mM_75C_cap1-MAPbI1.0 MAPbBr0.0 MAPbCl0.0 | 1 | 0 | 0 | 01 | 10 | 75 | 31667.73 | 30482.59 | 13989 | 76139.32
20 | - | #20-D6-MAPIBr_1_0_5mM_100C_cap2-MAPbI1.0 MAPbBr0.0 MAPbCl0.0 | 1 | 0 | 0 | 02 | 5 | 100 | 34158.38 | 32383.37 | 2710.545 | 69252.3
21 | - | #21-C6-MAPIBr_1_0_5mM_100C_cap5-MAPbI1.0 MAPbBr0.0 MAPbCl0.0 | 1 | 0 | 0 | 05 | 5 | 100 | 26392.01 | 26411.24 | 3747.204 | 56550.45
22 | - | #22-B6-MAPIBr_1_0_10mM_75C_cap2-MAPbI1.0 MAPbBr0.0 MAPbCl0.0 | 1 | 0 | 0 | 02 | 10 | 75 | 29173.07 | 28212.17 | 8394.156 | 65779.4
23 | - | #23-A6-MAPIBr_1_0_10mM_75C_cap5-MAPbI1.0 MAPbBr0.0 MAPbCl0.0 | 1 | 0 | 0 | 05 | 10 | 75 | 25692.74 | 24772.15 | 11594.71 | 62059.59
24 | - | #24-D7-MAPIBr_1_0_5mM_100C_PTAI-MAPbI1.0 MAPbBr0.0 MAPbCl0.0 | 1 | 0 | 0 | PTEAI | 5 | 100 | 8288.474 | 6889.469 | 2553.651 | 17731.59
25 | - | #25-C7-MAPIBr_1_0_10mM_75C_cap3-MAPbI1.0 MAPbBr0.0 MAPbCl0.0 | 1 | 0 | 0 | 03 | 10 | 75 | 25067.23 | 23896.65 | 4420.443 | 53384.32
26 | - | #26-B7-MAPIBr_1_0_10mM_75C_PTAI-MAPbI1.0 MAPbBr0.0 MAPbCl0.0 | 1 | 0 | 0 | PTEAI | 10 | 75 | 3228.237 | 2207.522 | 961.4788 | 6397.238
27 | - | #27-A7-MAPIBr_1_0_5mM_75C_cap3-MAPbI1.0 MAPbBr0.0 MAPbCl0.0 | 1 | 0 | 0 | 03 | 5 | 75 | 24864.89 | 22663.91 | 7186.268 | 54715.07