## Sheet1
Num | Comments | Sample | MAPbI | MAPbBr | MAPbCl | Capping | Concentration | Annealing | Red | Green | Blue | Merit
0 | - | #0-D1-MAPIBr_1_0_10mM_100C_cap9-MAPbI1.0 MAPbBr0.0 MAPbCl0.0 | 1 | 0 | 0 | 09 | 10 | 100 | 1471.999 | 830.4043 | 739.5663 | 3041.97
1 | - | #1-C1-MAPIBr_1_0_5mM_100C_cap6-MAPbI1.0 MAPbBr0.0 MAPbCl0.0 | 1 | 0 | 0 | 06 | 5 | 100 | 25001.35 | 23853.62 | 4732.826 | 53587.8
2 | - | #2-B1-MAPIBr_1_0_5mM_100C_cap9-MAPbI1.0 MAPbBr0.0 MAPbCl0.0 | 1 | 0 | 0 | 09 | 5 | 100 | 17423.12 | 10823.16 | 3363.144 | 31609.42
3 | - | #3-A1-MAPIBr_1_0_10mM_75C_cap6-MAPbI1.0 MAPbBr0.0 MAPbCl0.0 | 1 | 0 | 0 | 06 | 10 | 75 | 26980 | 27144.56 | 4728.247 | 58852.81
4 | - | #4-D2-MAPIBr_1_0_5mM_100C_cap7-MAPbI1.0 MAPbBr0.0 MAPbCl0.0 | 1 | 0 | 0 | 07 | 5 | 100 | 31484.62 | 31659.88 | 5854.571 | 68999.08
5 | - | #5-C2-MAPIBr_1_0_5mM_100C_cap10-MAPbI1.0 MAPbBr0.0 MAPbCl0.0 | 1 | 0 | 0 | 10 | 5 | 100 | 29936.08 | 33050.7 | 4507.108 | 67493.88
6 | - | #6-B2-MAPIBr_1_0_10mM_75C_cap7-MAPbI1.0 MAPbBr0.0 MAPbCl0.0 | 1 | 0 | 0 | 07 | 10 | 75 | 23206.79 | 25950.12 | 9837.351 | 58994.26
7 | - | #7-A2-MAPIBr_1_0_10mM_75C_cap10-MAPbI1.0 MAPbBr0.0 MAPbCl0.0 | 1 | 0 | 0 | 10 | 10 | 75 | 25243.65 | 24785.99 | 15917.21 | 65946.85
8 | - | #8-D3-MAPIBr_1_0_5mM_100C_PTAI-MAPbI1.0 MAPbBr0.0 MAPbCl0.0 | 1 | 0 | 0 | PTEAI | 5 | 100 | 15793.6 | 15096.95 | 3436.821 | 34327.38
9 | - | #9-C3-MAPIBr_1_0_10mM_75C_cap8-MAPbI1.0 MAPbBr0.0 MAPbCl0.0 | 1 | 0 | 0 | 08 | 10 | 75 | 39216.1 | 40295.98 | 7117.472 | 86629.55
10 | - | #10-B3-MAPIBr_1_0_10mM_75C_PTAI-MAPbI1.0 MAPbBr0.0 MAPbCl0.0 | 1 | 0 | 0 | PTEAI | 10 | 75 | 5091.389 | 4737.262 | 4347.838 | 14176.49
11 | - | #11-A3-MAPIBr_1_0_5mM_75C_cap8-MAPbI1.0 MAPbBr0.0 MAPbCl0.0 | 1 | 0 | 0 | 08 | 5 | 75 | 36498.1 | 39451.93 | 3757.278 | 79707.3
12 | - | #12-D4---MAPbI1.0 MAPbBr0.0 MAPbCl0.0 | 1 | 0 | 0 | NaN | 0 | 0 | 118.3112 | 140.522 | 308.0444 | 566.8776
13 | - | #13-C4-MAPIBr_1_0_5mM_75C_cap6-MAPbI1.0 MAPbBr0.0 MAPbCl0.0 | 1 | 0 | 0 | 06 | 5 | 75 | 27929.34 | 25124.61 | 2176.382 | 55230.34
14 | - | #14-B4-MAPIBr_1_0_5mM_75C_cap9-MAPbI1.0 MAPbBr0.0 MAPbCl0.0 | 1 | 0 | 0 | 09 | 5 | 75 | 8202.437 | 5111.847 | 750.2167 | 14064.5
15 | - | #15-A4-MAPIBr_1_0-MAPbI1.0 MAPbBr0.0 MAPbCl0.0 | 1 | 0 | 0 | 0 | 0 | 0 | 32858.47 | 26691.98 | 13948.94 | 73499.39
16 | - | #16-D5-MAPIBr_1_0_5mM_75C_cap7-MAPbI1.0 MAPbBr0.0 MAPbCl0.0 | 1 | 0 | 0 | 07 | 5 | 75 | 30492.53 | 30745.17 | 1513.735 | 62751.43
17 | - | #17-C5-MAPIBr_1_0_5mM_75C_cap10-MAPbI1.0 MAPbBr0.0 MAPbCl0.0 | 1 | 0 | 0 | 10 | 5 | 75 | 31896.23 | 34407.39 | 2380.695 | 68684.31
18 | - | #18-B5---MAPbI1.0 MAPbBr0.0 MAPbCl0.0 | 1 | 0 | 0 | NaN | 0 | 0 | 167.5827 | 48.48213 | 1288.202 | 1504.267
19 | - | #19-A5-MAPIBr_1_0_10mM_100C_cap6 -MAPbI1.0 MAPbBr0.0 MAPbCl0.0 | 1 | 0 | 0 | 06 | 10 | 100 | 19400.41 | 16083.73 | 6886.997 | 42371.14
20 | - | #20-D6-MAPIBr_1_0_5mM_75C_PTAI-MAPbI1.0 MAPbBr0.0 MAPbCl0.0 | 1 | 0 | 0 | PTEAI | 5 | 75 | 2730.712 | 3976.88 | 4872.021 | 11579.61
21 | - | #21-C6-MAPIBr_1_0-MAPbI1.0 MAPbBr0.0 MAPbCl0.0 | 1 | 0 | 0 | 0 | 0 | 0 | 29099.11 | 28668.53 | 1993.553 | 59761.19
22 | - | #22-B6-MAPIBr_1_0_10mM_100C_cap7-MAPbI1.0 MAPbBr0.0 MAPbCl0.0 | 1 | 0 | 0 | 07 | 10 | 100 | 33240.59 | 33036.17 | 3636.096 | 69912.87
23 | - | #23-A6-MAPIBr_1_0_10mM_100C_cap10-MAPbI1.0 MAPbBr0.0 MAPbCl0.0 | 1 | 0 | 0 | 10 | 10 | 100 | 25334.91 | 24594.29 | 14721.1 | 64650.3
24 | - | #24-D7-MAPIBr_1_0-MAPbI1.0 MAPbBr0.0 MAPbCl0.0 | 1 | 0 | 0 | 0 | 0 | 0 | 31302.53 | 27008.93 | 2857.721 | 61169.18
25 | - | #25-C7-MAPIBr_1_0_10mM_100C_cap8-MAPbI1.0 MAPbBr0.0 MAPbCl0.0 | 1 | 0 | 0 | 08 | 10 | 100 | 33022.32 | 32945.17 | 5469.745 | 71437.23
26 | - | #26-B7-MAPIBr_1_0_10mM_100C_PTAI-MAPbI1.0 MAPbBr0.0 MAPbCl0.0 | 1 | 0 | 0 | PTEAI | 10 | 100 | 2353.177 | 965.5852 | 1725.104 | 5043.866
27 | - | #27-A7-MAPIBr_1_0_5mM_100C_cap8-MAPbI1.0 MAPbBr0.0 MAPbCl0.0 | 1 | 0 | 0 | 08 | 5 | 100 | 38855.51 | 39730.06 | 4279.22 | 82864.79