## Sheet1
Num | Comments | Sample | MAPbI | MAPbBr | MAPbCl | Capping | Concentration | Annealing | Red | Green | Blue | Merit
0 | - | #0-D1-MAPIBr_3_1_5mM_100C_cap7-MAPbI0.75 MAPbBr0.25 MAPbCl0.0 | 0.75 | 0.25 | 0 | 07 | 5 | 100 | 23770.77 | 27798.75 | 10084.39 | 61653.91
1 | - | #1-C1-MAPIBr_3_1_5mM_100C_cap10-MAPbI0.75 MAPbBr0.25 MAPbCl0.0 | 0.75 | 0.25 | 0 | 10 | 5 | 100 | 27245.68 | 31544.54 | 2401.469 | 61191.68
2 | - | #2-B1-MAPIBr_3_1_10mM_75C_cap7-MAPbI0.75 MAPbBr0.25 MAPbCl0.0 | 0.75 | 0.25 | 0 | 07 | 10 | 75 | 21235.67 | 31587.03 | 15972.91 | 68795.61
3 | - | #3-A1-MAPIBr_3_1_10mM_75C_cap10-MAPbI0.75 MAPbBr0.25 MAPbCl0.0 | 0.75 | 0.25 | 0 | 10 | 10 | 75 | 22947.43 | 25019.32 | 9109.068 | 57075.82
4 | - | #4-D2-MAPIBr_3_1_5mM_100C_PTAI-MAPbI0.75 MAPbBr0.25 MAPbCl0.0 | 0.75 | 0.25 | 0 | PTEAI | 5 | 100 | 20783.09 | 17964.78 | 2319.113 | 41066.99
5 | - | #5-C2-MAPIBr_3_1_10mM_75C_cap8-MAPbI0.75 MAPbBr0.25 MAPbCl0.0 | 0.75 | 0.25 | 0 | 08 | 10 | 75 | 29964.02 | 32973.04 | 2910.293 | 65847.35
6 | - | #6-B2-MAPIBr_3_1_10mM_75C_PTAI-MAPbI0.75 MAPbBr0.25 MAPbCl0.0 | 0.75 | 0.25 | 0 | PTEAI | 10 | 75 | 13366.62 | 10831.02 | 3539.823 | 27737.47
7 | - | #7-A2-MAPIBr_3_1_5mM_75C_cap8-MAPbI0.75 MAPbBr0.25 MAPbCl0.0 | 0.75 | 0.25 | 0 | 08 | 5 | 75 | 24842.83 | 27760.51 | 2244.479 | 54847.81
8 | - | #8-D3-MAPIBr_3_1_10mM_75C_cap9-MAPbI0.75 MAPbBr0.25 MAPbCl0.0 | 0.75 | 0.25 | 0 | 09 | 10 | 75 | 26295.77 | 22010.11 | 4018.033 | 52323.91
9 | - | #9-C3-MAPIBr_3_1_5mM_75C_cap6-MAPbI0.75 MAPbBr0.25 MAPbCl0.0 | 0.75 | 0.25 | 0 | 06 | 5 | 75 | 31159.66 | 31391 | 8672.835 | 71223.49
10 | - | #10-B3-MAPIBr_3_1_5mM_75C_cap9-MAPbI0.75 MAPbBr0.25 MAPbCl0.0 | 0.75 | 0.25 | 0 | 09 | 5 | 75 | 25000.15 | 21989.12 | 9428.561 | 56417.83
11 | - | #11-A3-MAPIBr_3_1-MAPbI0.75 MAPbBr0.25 MAPbCl0.0 | 0.75 | 0.25 | 0 | 0 | 0 | 0 | 30075.43 | 28755.31 | 4814.012 | 63644.75
12 | - | #12-D4-MAPIBr_3_1_5mM_75C_cap7-MAPbI0.75 MAPbBr0.25 MAPbCl0.0 | 0.75 | 0.25 | 0 | 07 | 5 | 75 | 20875.93 | 26972.96 | 7529.345 | 55378.24
13 | - | #13-C4-MAPIBr_3_1_5mM_75C_cap10-MAPbI0.75 MAPbBr0.25 MAPbCl0.0 | 0.75 | 0.25 | 0 | 10 | 5 | 75 | 24088.75 | 29360.7 | 2849.86 | 56299.31
14 | - | #14-B4-MAPIBr_3_1-MAPbI0.75 MAPbBr0.25 MAPbCl0.0 | 0.75 | 0.25 | 0 | 0 | 0 | 0 | 29425.44 | 29840.52 | 4947.713 | 64213.68
15 | - | #15-A4-MAPIBr_3_1_10mM_100C_cap6-MAPbI0.75 MAPbBr0.25 MAPbCl0.0 | 0.75 | 0.25 | 0 | 06 | 10 | 100 | 24488.7 | 20413.82 | 8873.172 | 53775.69
16 | - | #16-D5-MAPIBr_3_1_5mM_75C_PTAI-MAPbI0.75 MAPbBr0.25 MAPbCl0.0 | 0.75 | 0.25 | 0 | PTEAI | 5 | 75 | 14800.04 | 10753.83 | 2158.783 | 27712.65
17 | - | #17-C5---MAPbI0.75 MAPbBr0.25 MAPbCl0.0 | 0.75 | 0.25 | 0 | NaN | 0 | 0 | 170.999 | 64.18364 | 1577.095 | 1812.278
18 | - | #18-B5-MAPIBr_3_1_10mM_100C_cap7-MAPbI0.75 MAPbBr0.25 MAPbCl0.0 | 0.75 | 0.25 | 0 | 07 | 10 | 100 | 19332.33 | 23820.26 | 9867.954 | 53020.54
19 | - | #19-A5-MAPIBr_3_1_10mM_100C_cap10-MAPbI0.75 MAPbBr0.25 MAPbCl0.0 | 0.75 | 0.25 | 0 | 10 | 10 | 100 | 24961.6 | 26073.35 | 5394.082 | 56429.03
20 | - | #20-D6-MAPIBr_3_1-MAPbI0.75 MAPbBr0.25 MAPbCl0.0 | 0.75 | 0.25 | 0 | 0 | 0 | 0 | 26197.1 | 23474.37 | 2364.825 | 52036.3
21 | - | #21-C6-MAPIBr_3_1_10mM_100C_cap8-MAPbI0.75 MAPbBr0.25 MAPbCl0.0 | 0.75 | 0.25 | 0 | 08 | 10 | 100 | 26368.28 | 21372.52 | 1929.514 | 49670.31
22 | - | #22-B6-MAPIBr_3_1_10mM_100C_PTAI-MAPbI0.75 MAPbBr0.25 MAPbCl0.0 | 0.75 | 0.25 | 0 | PTEAI | 10 | 100 | 16871.68 | 12596.54 | 2442.113 | 31910.33
23 | - | #23-A6-MAPIBr_3_1_5mM_100C_cap8-MAPbI0.75 MAPbBr0.25 MAPbCl0.0 | 0.75 | 0.25 | 0 | 08 | 5 | 100 | 25463.41 | 26318.77 | 1936.246 | 53718.42
24 | - | #24-D7-MAPIBr_3_1_10mM_100C_cap9-MAPbI0.75 MAPbBr0.25 MAPbCl0.0 | 0.75 | 0.25 | 0 | 09 | 10 | 100 | 31986.46 | 24287.19 | 3285.219 | 59558.87
25 | - | #25-C7-MAPIBr_3_1_5mM_100C_cap6-MAPbI0.75 MAPbBr0.25 MAPbCl0.0 | 0.75 | 0.25 | 0 | 06 | 5 | 100 | 29141.98 | 28535.96 | 4003.943 | 61681.88
26 | - | #26-B7-MAPIBr_3_1_5mM_100C_cap9-MAPbI0.75 MAPbBr0.25 MAPbCl0.0 | 0.75 | 0.25 | 0 | 09 | 5 | 100 | 29141.85 | 25781.17 | 5005.884 | 59928.9
27 | - | #27-A7-MAPIBr_3_1_10mM_75C_cap6 -MAPbI0.75 MAPbBr0.25 MAPbCl0.0 | 0.75 | 0.25 | 0 | 06 | 10 | 75 | 29353.29 | 26620.21 | 9181.922 | 65155.42