## Sheet1
Num | Comments | Sample | MAPbI | MAPbBr | MAPbCl | Capping | Concentration | Annealing | Red | Green | Blue | Merit
0 | - | #0-D1-MAPIBr_0_1_5mM_100C_cap5-MAPbI0.0 MAPbBr1.0 MAPbCl0.0 | 0 | 1 | 0 | 05 | 5 | 100 | 368.3526 | 2352.152 | 318.4446 | 3038.949
1 | - | #1-C1-MAPIBr_0_1_10mM_75C_cap2-MAPbI0.0 MAPbBr1.0 MAPbCl0.0 | 0 | 1 | 0 | 02 | 10 | 75 | 2116.257 | 7448.666 | 10194.16 | 19759.09
2 | - | #2-B1-MAPIBr_0_1_10mM_75C_cap5-MAPbI0.0 MAPbBr1.0 MAPbCl0.0 | 0 | 1 | 0 | 05 | 10 | 75 | 1022.266 | 1039.472 | 284.1141 | 2345.852
3 | - | #3-A1-MAPIBr_0_1_5mM_100C_cap2-MAPbI0.0 MAPbBr1.0 MAPbCl0.0 | 0 | 1 | 0 | 02 | 5 | 100 | 2151.33 | 5260.034 | 4603.95 | 12015.31
4 | - | #4-D2-MAPIBr_0_1_10mM_75C_cap3-MAPbI0.0 MAPbBr1.0 MAPbCl0.0 | 0 | 1 | 0 | 03 | 10 | 75 | 5120.268 | 13501.12 | 13836.2 | 32457.59
5 | - | #5-C2-MAPIBr_0_1_10mM_75C_PTAI-MAPbI0.0 MAPbBr1.0 MAPbCl0.0 | 0 | 1 | 0 | PTEAI | 10 | 75 | 6441.175 | 9730.924 | 1589.361 | 17761.46
6 | - | #6-B2-MAPIBr_0_1_5mM_75C_cap3-MAPbI0.0 MAPbBr1.0 MAPbCl0.0 | 0 | 1 | 0 | 03 | 5 | 75 | 8823.718 | 25215.94 | 30190.28 | 64229.94
7 | - | #7-A2-MAPIBr_0_1_5mM_100C_PTAI-MAPbI0.0 MAPbBr1.0 MAPbCl0.0 | 0 | 1 | 0 | PTEAI | 5 | 100 | 6090.552 | 8251.693 | 5337.557 | 19679.8
8 | - | #8-D3-MAPIBr_0_1_5mM_75C_cap1-MAPbI0.0 MAPbBr1.0 MAPbCl0.0 | 0 | 1 | 0 | 01 | 5 | 75 | 2723.823 | 16091.94 | 22199.92 | 41015.69
9 | - | #9-C3-MAPIBr_0_1_5mM_75C_cap4-MAPbI0.0 MAPbBr1.0 MAPbCl0.0 | 0 | 1 | 0 | 04 | 5 | 75 | 1370.176 | 11509.28 | 9888.49 | 22767.94
10 | - | #10-B3-MAPIBr_0_1-MAPbI0.0 MAPbBr1.0 MAPbCl0.0 | 0 | 1 | 0 | 0 | 0 | 0 | 11093.4 | 25053.15 | 28663.55 | 64810.1
11 | - | #11-A3-MAPIBr_0_1_10mM_75C_cap4-MAPbI0.0 MAPbBr1.0 MAPbCl0.0 | 0 | 1 | 0 | 04 | 10 | 75 | 950.5616 | 8190.293 | 2943.929 | 12084.78
12 | - | #12-D4-MAPIBr_0_1_5mM_75C_cap5-MAPbI0.0 MAPbBr1.0 MAPbCl0.0 | 0 | 1 | 0 | 05 | 5 | 75 | 765.4021 | 2450.005 | 365.1889 | 3580.596
13 | - | #13-C4-MAPIBr_0_1-MAPbI0.0 MAPbBr1.0 MAPbCl0.0 | 0 | 1 | 0 | 0 | 0 | 0 | 5463.197 | 19345.04 | 22556.81 | 47365.04
14 | - | #14-B4-MAPIBr_0_1_10mM_100C_cap1-MAPbI0.0 MAPbBr1.0 MAPbCl0.0 | 0 | 1 | 0 | 01 | 10 | 100 | 763.8185 | 14623.36 | 27924.75 | 43311.92
15 | - | #15-A4-MAPIBr_0_1_5mM_75C_cap2-MAPbI0.0 MAPbBr1.0 MAPbCl0.0 | 0 | 1 | 0 | 02 | 5 | 75 | 2313.964 | 12085.43 | 14883.91 | 29283.3
16 | - | #16-D5-MAPIBr_0_1-MAPbI0.0 MAPbBr1.0 MAPbCl0.0 | 0 | 1 | 0 | 0 | 0 | 0 | 4998.833 | 11991.42 | 8166.436 | 25156.69
17 | - | #17-C5-MAPIBr_0_1_10mM_100C_cap2-MAPbI0.0 MAPbBr1.0 MAPbCl0.0 | 0 | 1 | 0 | 02 | 10 | 100 | 1846.751 | 4577.364 | 2830.73 | 9254.845
18 | - | #18-B5-MAPIBr_0_1_10mM_100C_cap5-MAPbI0.0 MAPbBr1.0 MAPbCl0.0 | 0 | 1 | 0 | 05 | 10 | 100 | 431.1328 | 2498.583 | 480.7114 | 3410.427
19 | - | #19-A5-MAPIBr_0_1_5mM_75C_PTAI-MAPbI0.0 MAPbBr1.0 MAPbCl0.0 | 0 | 1 | 0 | PTEAI | 5 | 75 | 5665.356 | 7319.136 | 3486.379 | 16470.87
20 | - | #20-D6-MAPIBr_0_1_10mM_100C_cap3-MAPbI0.0 MAPbBr1.0 MAPbCl0.0 | 0 | 1 | 0 | 03 | 10 | 100 | 5479.608 | 17854.35 | 18847.18 | 42181.14
21 | - | #21-C6-MAPIBr_0_1_10mM_100C_PTAI-MAPbI0.0 MAPbBr1.0 MAPbCl0.0 | 0 | 1 | 0 | PTEAI | 10 | 100 | 6299.56 | 10033.83 | 1905.729 | 18239.12
22 | - | #22-B6-MAPIBr_0_1_5mM_100C_cap3-MAPbI0.0 MAPbBr1.0 MAPbCl0.0 | 0 | 1 | 0 | 03 | 5 | 100 | 3080.054 | 13327.51 | 9815.962 | 26223.53
23 | - | #23-A6---MAPbI0.0 MAPbBr1.0 MAPbCl0.0 | 0 | 1 | 0 | NaN | 0 | 0 | 745.9085 | 452.7756 | 1543.002 | 2741.686
24 | - | #24-D7-MAPIBr_0_1_5mM_100C_cap1-MAPbI0.0 MAPbBr1.0 MAPbCl0.0 | 0 | 1 | 0 | 01 | 5 | 100 | 1448.025 | 4225.041 | 1636.745 | 7309.81
25 | - | #25-C7-MAPIBr_0_1_5mM_100C_cap4-MAPbI0.0 MAPbBr1.0 MAPbCl0.0 | 0 | 1 | 0 | 04 | 5 | 100 | 570.8833 | 3947.672 | 532.8617 | 5051.417
26 | - | #26-B7-MAPIBr_0_1_10mM_75C_cap1-MAPbI0.0 MAPbBr1.0 MAPbCl0.0 | 0 | 1 | 0 | 01 | 10 | 75 | 614.2612 | 8022.238 | 9161.275 | 17797.77
27 | - | #27-A7-MAPIBr_0_1_10mM_100C_cap4-MAPbI0.0 MAPbBr1.0 MAPbCl0.0 | 0 | 1 | 0 | 04 | 10 | 100 | 1431.547 | 6267.428 | 1338.154 | 9037.129