## Sheet1
Num | Comments | Sample | MAPbI | MAPbBr | MAPbCl | Capping | Concentration | Annealing | Red | Green | Blue | Merit
0 | - | #0-D1-MAPIBr_1_3_5mM_100C_cap10-MAPbI0.25 MAPbBr0.75 MAPbCl0.0 | 0.25 | 0.75 | 0 | 10 | 5 | 100 | 22043.54 | 49570.54 | 35847.02 | 107461.1
1 | - | #1-C1-MAPIBr_1_3_10mM_75C_cap7-MAPbI0.25 MAPbBr0.75 MAPbCl0.0 | 0.25 | 0.75 | 0 | 07 | 10 | 75 | 13244.66 | 53660.71 | 48339.03 | 115244.4
2 | - | #2-B1-MAPIBr_1_3_10mM_75C_cap10-MAPbI0.25 MAPbBr0.75 MAPbCl0.0 | 0.25 | 0.75 | 0 | 10 | 10 | 75 | 18849.22 | 50706.07 | 37329.09 | 106884.4
3 | - | #3-A1-MAPIBr_1_3_5mM_75C_cap7-MAPbI0.25 MAPbBr0.75 MAPbCl0.0 | 0.25 | 0.75 | 0 | 07 | 5 | 75 | 8180.831 | 49628.63 | 44623.79 | 102433.3
4 | - | #4-D2-MAPIBr_1_3_10mM_75C_cap8-MAPbI0.25 MAPbBr0.75 MAPbCl0.0 | 0.25 | 0.75 | 0 | 08 | 10 | 75 | 12773.09 | 43213.89 | 32241.13 | 88228.11
5 | - | #5-C2-MAPIBr_1_3_10mM_75C_PTAI-MAPbI0.25 MAPbBr0.75 MAPbCl0.0 | 0.25 | 0.75 | 0 | PTEAI | 10 | 75 | 15390.65 | 34395.96 | 16680.11 | 66466.72
6 | - | #6-B2-MAPIBr_1_3_5mM_75C_cap8-MAPbI0.25 MAPbBr0.75 MAPbCl0.0 | 0.25 | 0.75 | 0 | 08 | 5 | 75 | 14178.99 | 50418.99 | 37986.85 | 102584.8
7 | - | #7-A2-MAPIBr_1_3_5mM_75C_PTAI-MAPbI0.25 MAPbBr0.75 MAPbCl0.0 | 0.25 | 0.75 | 0 | PTEAI | 5 | 75 | 8488.564 | 34979.03 | 13145.1 | 56612.7
8 | - | #8-D3-MAPIBr_1_3_5mM_75C_cap6-MAPbI0.25 MAPbBr0.75 MAPbCl0.0 | 0.25 | 0.75 | 0 | 06 | 5 | 75 | 21914.77 | 52892.33 | 36704.33 | 111511.4
9 | - | #9-C3-MAPIBr_1_3_5mM_75C_cap9-MAPbI0.25 MAPbBr0.75 MAPbCl0.0 | 0.25 | 0.75 | 0 | 09 | 5 | 75 | 8817.882 | 20814.98 | 8803.524 | 38436.38
10 | - | #10-B3-MAPIBr_1_3-MAPbI0.25 MAPbBr0.75 MAPbCl0.0 | 0.25 | 0.75 | 0 | 0 | 0 | 0 | 12816.17 | 39619.79 | 15166.21 | 67602.17
11 | - | #11-A3---MAPbI0.25 MAPbBr0.75 MAPbCl0.0 | 0.25 | 0.75 | 0 | NaN | 0 | 0 | 869.5345 | 175.0318 | 900.071 | 1944.637
12 | - | #12-D4-MAPIBr_1_3_5mM_75C_cap10-MAPbI0.25 MAPbBr0.75 MAPbCl0.0 | 0.25 | 0.75 | 0 | 10 | 5 | 75 | 22319.83 | 47003.99 | 30911.14 | 100235
13 | - | #13-C4-MAPIBr_1_3-MAPbI0.25 MAPbBr0.75 MAPbCl0.0 | 0.25 | 0.75 | 0 | 0 | 0 | 0 | 12855.9 | 39468.36 | 19477.54 | 71801.8
14 | - | #14-B4-MAPIBr_1_3_10mM_100C_cap6-MAPbI0.25 MAPbBr0.75 MAPbCl0.0 | 0.25 | 0.75 | 0 | 06 | 10 | 100 | 11524.22 | 45343.12 | 27890.92 | 84758.26
15 | - | #15-A4-MAPIBr_1_3_10mM_100C_cap9-MAPbI0.25 MAPbBr0.75 MAPbCl0.0 | 0.25 | 0.75 | 0 | 09 | 10 | 100 | 2540.882 | 16344.65 | 4294.117 | 23179.65
16 | - | #16-D5-MAPIBr_1_3-MAPbI0.25 MAPbBr0.75 MAPbCl0.0 | 0.25 | 0.75 | 0 | 0 | 0 | 0 | 11368.07 | 30395.05 | 12007.02 | 53770.13
17 | - | #17-C5-MAPIBr_1_3_10mM_100C_cap7-MAPbI0.25 MAPbBr0.75 MAPbCl0.0 | 0.25 | 0.75 | 0 | 07 | 10 | 100 | 13543.61 | 55562.97 | 48896.85 | 118003.4
18 | - | #18-B5-MAPIBr_1_3_10mM_100C_cap10-MAPbI0.25 MAPbBr0.75 MAPbCl0.0 | 0.25 | 0.75 | 0 | 10 | 10 | 100 | 17407.88 | 49400.97 | 31003.42 | 97812.27
19 | - | #19-A5-MAPIBr_1_3_5mM_100C_cap7-MAPbI0.25 MAPbBr0.75 MAPbCl0.0 | 0.25 | 0.75 | 0 | 07 | 5 | 100 | 4481.942 | 45669.56 | 39435.95 | 89587.45
20 | - | #20-D6-MAPIBr_1_3_10mM_100C_cap8-MAPbI0.25 MAPbBr0.75 MAPbCl0.0 | 0.25 | 0.75 | 0 | 08 | 10 | 100 | 12118.27 | 38230 | 24303 | 74651.27
21 | - | #21-C6-MAPIBr_1_3_10mM_100C_PTAI-MAPbI0.25 MAPbBr0.75 MAPbCl0.0 | 0.25 | 0.75 | 0 | PTEAI | 10 | 100 | 9887.912 | 22766.79 | 7341.349 | 39996.05
22 | - | #22-B6-MAPIBr_1_3_5mM_100C_cap8-MAPbI0.25 MAPbBr0.75 MAPbCl0.0 | 0.25 | 0.75 | 0 | 08 | 5 | 100 | 12442.52 | 51636.92 | 40758.86 | 104838.3
23 | - | #23-A6-MAPIBr_1_3_5mM_100C_PTAI-MAPbI0.25 MAPbBr0.75 MAPbCl0.0 | 0.25 | 0.75 | 0 | PTEAI | 5 | 100 | 9821.06 | 29895.89 | 11673 | 51389.95
24 | - | #24-D7-MAPIBr_1_3_5mM_100C_cap6-MAPbI0.25 MAPbBr0.75 MAPbCl0.0 | 0.25 | 0.75 | 0 | 06 | 5 | 100 | 19670.24 | 45452.86 | 29709.39 | 94832.49
25 | - | #25-C7-MAPIBr_1_3_5mM_100C_cap9-MAPbI0.25 MAPbBr0.75 MAPbCl0.0 | 0.25 | 0.75 | 0 | 09 | 5 | 100 | 11571.87 | 25418.29 | 10533.21 | 47523.37
26 | - | #26-B7-MAPIBr_1_3_10mM_75C_cap6-MAPbI0.25 MAPbBr0.75 MAPbCl0.0 | 0.25 | 0.75 | 0 | 06 | 10 | 75 | 18417.78 | 53674.53 | 41145.85 | 113238.2
27 | - | #27-A7-MAPIBr_1_3_10mM_75C_cap9-MAPbI0.25 MAPbBr0.75 MAPbCl0.0 | 0.25 | 0.75 | 0 | 09 | 10 | 75 | 8161.436 | 21908.65 | 8898.409 | 38968.49