## Sheet1
Num | Comments | Sample | MAPbI | MAPbBr | MAPbCl | Capping | Concentration | Annealing | Red | Green | Blue | Merit
0 | - | #0-D1-MAPIBr_0_1_10mM_75C_PTAI-MAPbI0.0 MAPbBr1.0 MAPbCl0.0 | 0 | 1 | 0 | PTEAI | 10 | 75 | 4754.836 | 7317.185 | 1469.334 | 13541.36
1 | - | #1-C1-MAPIBr_0_1_5mM_75C_cap8-MAPbI0.0 MAPbBr1.0 MAPbCl0.0 | 0 | 1 | 0 | 08 | 5 | 75 | 1334.567 | 3705.969 | 1966.21 | 7006.746
2 | - | #2-B1-MAPIBr_0_1_5mM_75C_PTAI-MAPbI0.0 MAPbBr1.0 MAPbCl0.0 | 0 | 1 | 0 | PTEAI | 5 | 75 | 7501.899 | 11735.46 | 3162.744 | 22400.1
3 | - | #3-A1-MAPIBr_0_1-MAPbI0.0 MAPbBr1.0 MAPbCl0.0 | 0 | 1 | 0 | 0 | 0 | 0 | 11560.78 | 20693.75 | 15934.6 | 48189.13
4 | - | #4-D2-MAPIBr_0_1_5mM_75C_cap9-MAPbI0.0 MAPbBr1.0 MAPbCl0.0 | 0 | 1 | 0 | 09 | 5 | 75 | 1418.394 | 1061.231 | 355.7592 | 2835.384
5 | - | #5-C2-MAPIBr_0_1-MAPbI0.0 MAPbBr1.0 MAPbCl0.0 | 0 | 1 | 0 | 0 | 0 | 0 | 14474.7 | 32133.55 | 40327.02 | 86935.26
6 | - | #6-B2---MAPbI0.0 MAPbBr1.0 MAPbCl0.0 | 0 | 1 | 0 | NaN | 0 | 0 | 1158.01 | 501.6189 | 1348.776 | 3008.405
7 | - | #7-A2-MAPIBr_0_1_10mM_100C_cap8-MAPbI0.0 MAPbBr1.0 MAPbCl0.0 | 0 | 1 | 0 | 08 | 10 | 100 | 601.5092 | 2368.624 | 1487.494 | 4457.627
8 | - | #8-D3-MAPIBr_0_1-MAPbI0.0 MAPbBr1.0 MAPbCl0.0 | 0 | 1 | 0 | 0 | 0 | 0 | 8361.732 | 21549.83 | 23574.73 | 53486.28
9 | - | #9-C3-MAPIBr_0_1_10mM_100C_cap6-MAPbI0.0 MAPbBr1.0 MAPbCl0.0 | 0 | 1 | 0 | 06 | 10 | 100 | 2750.005 | 15551.84 | 11106.9 | 29408.75
10 | - | #10-B3-MAPIBr_0_1_10mM_100C_cap9-MAPbI0.0 MAPbBr1.0 MAPbCl0.0 | 0 | 1 | 0 | 09 | 10 | 100 | 1049.739 | 1597.587 | 252.2948 | 2899.62
11 | - | #11-A3-MAPIBr_0_1_5mM_100C_cap6-MAPbI0.0 MAPbBr1.0 MAPbCl0.0 | 0 | 1 | 0 | 06 | 5 | 100 | 2926.946 | 13859.63 | 8964.103 | 25750.68
12 | - | #12-D4-MAPIBr_0_1_10mM_100C_cap7-MAPbI0.0 MAPbBr1.0 MAPbCl0.0 | 0 | 1 | 0 | 07 | 10 | 100 | 6045.578 | 13838.01 | 17587.79 | 37471.38
13 | - | #13-C4-MAPIBr_0_1_10mM_100C_cap10-MAPbI0.0 MAPbBr1.0 MAPbCl0.0 | 0 | 1 | 0 | 10 | 10 | 100 | 2971.525 | 8778.014 | 2518.056 | 14267.6
14 | - | #14-B4-MAPIBr_0_1_5mM_100C_cap7-MAPbI0.0 MAPbBr1.0 MAPbCl0.0 | 0 | 1 | 0 | 07 | 5 | 100 | 3370.839 | 10322.77 | 10037.97 | 23731.58
15 | - | #15-A4-MAPIBr_0_1_5mM_100C_cap10-MAPbI0.0 MAPbBr1.0 MAPbCl0.0 | 0 | 1 | 0 | 10 | 5 | 100 | 4057.068 | 8504.338 | 3266.555 | 15827.96
16 | - | #16-D5-MAPIBr_0_1_10mM_100C_PTAI-MAPbI0.0 MAPbBr1.0 MAPbCl0.0 | 0 | 1 | 0 | PTEAI | 10 | 100 | 4680.553 | 8505.265 | 3045.881 | 16231.7
17 | - | #17-C5-MAPIBr_0_1_5mM_100C_cap8-MAPbI0.0 MAPbBr1.0 MAPbCl0.0 | 0 | 1 | 0 | 08 | 5 | 100 | 1588.421 | 5750.428 | 5019.067 | 12357.92
18 | - | #18-B5-MAPIBr_0_1_5mM_100C_PTAI-MAPbI0.0 MAPbBr1.0 MAPbCl0.0 | 0 | 1 | 0 | PTEAI | 5 | 100 | 6836.181 | 10595.09 | 1434.39 | 18865.66
19 | - | #19-A5-MAPIBr_0_1_10mM_75C_cap8-MAPbI0.0 MAPbBr1.0 MAPbCl0.0 | 0 | 1 | 0 | 08 | 10 | 75 | 486.1247 | 3273.786 | 2288.228 | 6048.138
20 | - | #20-D6-MAPIBr_0_1_5mM_100C_cap9-MAPbI0.0 MAPbBr1.0 MAPbCl0.0 | 0 | 1 | 0 | 09 | 5 | 100 | 350.8037 | 1373.802 | 132.8442 | 1857.45
21 | - | #21-C6-MAPIBr_0_1_10mM_75C_cap6-MAPbI0.0 MAPbBr1.0 MAPbCl0.0 | 0 | 1 | 0 | 06 | 10 | 75 | 4498.066 | 11959.62 | 7344.352 | 23802.04
22 | - | #22-B6-MAPIBr_0_1_10mM_75C_cap9-MAPbI0.0 MAPbBr1.0 MAPbCl0.0 | 0 | 1 | 0 | 09 | 10 | 75 | 902.8417 | 1387.254 | 311.9872 | 2602.083
23 | - | #23-A6-MAPIBr_0_1_5mM_75C_cap6-MAPbI0.0 MAPbBr1.0 MAPbCl0.0 | 0 | 1 | 0 | 06 | 5 | 75 | 4740.219 | 18252.92 | 16422.26 | 39415.4
24 | - | #24-D7-MAPIBr_0_1_10mM_75C_cap7-MAPbI0.0 MAPbBr1.0 MAPbCl0.0 | 0 | 1 | 0 | 07 | 10 | 75 | 4064.564 | 10167.38 | 11846.43 | 26078.37
25 | - | #25-C7-MAPIBr_0_1_10mM_75C_cap10-MAPbI0.0 MAPbBr1.0 MAPbCl0.0 | 0 | 1 | 0 | 10 | 10 | 75 | 4041.262 | 7608.313 | 1989.574 | 13639.15
26 | - | #26-B7-MAPIBr_0_1_5mM_75C_cap7-MAPbI0.0 MAPbBr1.0 MAPbCl0.0 | 0 | 1 | 0 | 07 | 5 | 75 | 3407.175 | 12965.14 | 13162.32 | 29534.63
27 | - | #27-A7-MAPIBr_0_1_5mM_75C_cap10-MAPbI0.0 MAPbBr1.0 MAPbCl0.0 | 0 | 1 | 0 | 10 | 5 | 75 | 5889.841 | 10792.57 | 7437.082 | 24119.49