## Sheet1
Num | Comments | Sample | MAPbI | MAPbBr | MAPbCl | Capping | Concentration | Annealing
0 | - | #0-D1-MAPIBr_1_0_10mM_100C_cap9-MAPbI1 MAPbBr0 MAPbCl0 | 1 | 0 | 0 | 09 | 10 | 100
1 | - | #1-C1-MAPIBr_1_0_10mM_100C_cap6-MAPbI1 MAPbBr0 MAPbCl0 | 1 | 0 | 0 | 06 | 10 | 100
2 | - | #2-B1-MAPIBr_1_0_10mM_100C_cap7-MAPbI1 MAPbBr0 MAPbCl0 | 1 | 0 | 0 | 07 | 10 | 100
3 | - | #3-A1-MAPIBr_1_0_10mM_100C_cap1-MAPbI1 MAPbBr0 MAPbCl0 | 1 | 0 | 0 | 01 | 10 | 100
4 | - | #4-D2-MAPIBr_1_0_10mM_100C_cap6-MAPbI1 MAPbBr0 MAPbCl0 | 1 | 0 | 0 | 06 | 10 | 100
5 | - | #5-C2-MAPIBr_1_0-MAPbI1 MAPbBr0 MAPbCl0 | 1 | 0 | 0 | 0 | 0 | 0
6 | - | #6-B2-MAPIBr_1_0_10mM_100C_cap1-MAPbI1 MAPbBr0 MAPbCl0 | 1 | 0 | 0 | 01 | 10 | 100
7 | - | #7-A2-MAPIBr_1_0_10mM_100C_cap4-MAPbI1 MAPbBr0 MAPbCl0 | 1 | 0 | 0 | 04 | 10 | 100
8 | - | #8-D3---MAPbI0 MAPbBr0 MAPbCl0 | 0 | 0 | 0 | NaN | 0 | 0
9 | - | #9-C3-MAPIBr_1_0_10mM_100C_cap2-MAPbI1 MAPbBr0 MAPbCl0 | 1 | 0 | 0 | 02 | 10 | 100
10 | - | #10-B3-MAPIBr_1_0_10mM_100C_cap4-MAPbI1 MAPbBr0 MAPbCl0 | 1 | 0 | 0 | 04 | 10 | 100
11 | - | #11-A3-MAPIBr_1_0-MAPbI1 MAPbBr0 MAPbCl0 | 1 | 0 | 0 | 0 | 0 | 0
12 | - | #12-D4-MAPIBr_1_0_10mM_100C_cap2-MAPbI1 MAPbBr0 MAPbCl0 | 1 | 0 | 0 | 02 | 10 | 100
13 | - | #13-C4-MAPIBr_1_0_10mM_100C_cap5-MAPbI1 MAPbBr0 MAPbCl0 | 1 | 0 | 0 | 05 | 10 | 100
14 | - | #14-B4-MAPIBr_1_0_10mM_100C_cap8-MAPbI1 MAPbBr0 MAPbCl0 | 1 | 0 | 0 | 08 | 10 | 100
15 | - | #15-A4-MAPIBr_1_0_10mM_100C_cap10-MAPbI1 MAPbBr0 MAPbCl0 | 1 | 0 | 0 | 10 | 10 | 100
16 | - | #16-D5-MAPIBr_1_0_10mM_100C_cap5-MAPbI1 MAPbBr0 MAPbCl0 | 1 | 0 | 0 | 05 | 10 | 100
17 | - | #17-C5-MAPIBr_1_0_10mM_100C_cap8-MAPbI1 MAPbBr0 MAPbCl0 | 1 | 0 | 0 | 08 | 10 | 100
18 | - | #18-B5-MAPIBr_1_0_10mM_100C_PTAI-MAPbI1 MAPbBr0 MAPbCl0 | 1 | 0 | 0 | PTEAI | 10 | 100
19 | - | #19-A5-MAPIBr_1_0-MAPbI1 MAPbBr0 MAPbCl0 | 1 | 0 | 0 | 0 | 0 | 0
20 | - | #20-D6-MAPIBr_1_0_10mM_100C_cap10-MAPbI1 MAPbBr0 MAPbCl0 | 1 | 0 | 0 | 10 | 10 | 100
21 | - | #21-C6-MAPIBr_1_0_10mM_100C_PTAI-MAPbI1 MAPbBr0 MAPbCl0 | 1 | 0 | 0 | PTEAI | 10 | 100
22 | - | #22-B6-MAPIBr_1_0-MAPbI1 MAPbBr0 MAPbCl0 | 1 | 0 | 0 | 0 | 0 | 0
23 | - | #23-A6-MAPIBr_1_0_10mM_100C_cap3-MAPbI1 MAPbBr0 MAPbCl0 | 1 | 0 | 0 | 03 | 10 | 100
24 | - | #24-D7-MAPIBr_1_0-MAPbI1 MAPbBr0 MAPbCl0 | 1 | 0 | 0 | 0 | 0 | 0
25 | - | #25-C7-MAPIBr_1_0_10mM_100C_cap9-MAPbI1 MAPbBr0 MAPbCl0 | 1 | 0 | 0 | 09 | 10 | 100
26 | - | #26-B7-MAPIBr_1_0_10mM_100C_cap3-MAPbI1 MAPbBr0 MAPbCl0 | 1 | 0 | 0 | 03 | 10 | 100
27 | - | #27-A7-MAPIBr_1_0_10mM_100C_cap7-MAPbI1 MAPbBr0 MAPbCl0 | 1 | 0 | 0 | 07 | 10 | 100