## Sheet1
Num | Comments | Sample | MAPbI | MAPbBr | MAPbCl | Capping | Concentration | Annealing | Red | Green | Blue | Merit
0 | - | #0-D1-MAPIBr_3_1_10mM_100C_cap1-MAPbI0.75 MAPbBr0.25 MAPbCl0.0 | 0.75 | 0.25 | 0 | 01 | 10 | 100 | 25929.7 | 32474.7 | 5204.956 | 63609.36
1 | - | #1-C1-MAPIBr_3_1_10mM_100C_cap2-MAPbI0.75 MAPbBr0.25 MAPbCl0.0 | 0.75 | 0.25 | 0 | 02 | 10 | 100 | 27846.44 | 35368.73 | 4055.059 | 67270.23
2 | - | #2-B1-MAPIBr_3_1_10mM_100C_cap5-MAPbI0.75 MAPbBr0.25 MAPbCl0.0 | 0.75 | 0.25 | 0 | 05 | 10 | 100 | 26286.26 | 24412.19 | 3829.119 | 54527.56
3 | - | #3-A1-MAPIBr_3_1_10mM_100C_cap8-MAPbI0.75 MAPbBr0.25 MAPbCl0.0 | 0.75 | 0.25 | 0 | 08 | 10 | 100 | 29972.85 | 31623.93 | 2197.631 | 63794.41
4 | - | #4-D2-MAPIBr_3_1_10mM_100C_cap4-MAPbI0.75 MAPbBr0.25 MAPbCl0.0 | 0.75 | 0.25 | 0 | 04 | 10 | 100 | 29884.56 | 28658.64 | 8972.322 | 67515.52
5 | - | #5-C2-MAPIBr_3_1_10mM_100C_cap5-MAPbI0.75 MAPbBr0.25 MAPbCl0.0 | 0.75 | 0.25 | 0 | 05 | 10 | 100 | 27500.36 | 23822.03 | 5273.988 | 56596.38
6 | - | #6-B2-MAPIBr_3_1_10mM_100C_cap8-MAPbI0.75 MAPbBr0.25 MAPbCl0.0 | 0.75 | 0.25 | 0 | 08 | 10 | 100 | 35959.42 | 35233.07 | 4968.134 | 76160.62
7 | - | #7-A2-MAPIBr_3_1_10mM_100C_PTAI-MAPbI0.75 MAPbBr0.25 MAPbCl0.0 | 0.75 | 0.25 | 0 | PTEAI | 10 | 100 | 14380.16 | 10646.61 | 5151.811 | 30178.58
8 | - | #8-D3-MAPIBr_3_1-MAPbI0.75 MAPbBr0.25 MAPbCl0.0 | 0.75 | 0.25 | 0 | 0 | 0 | 0 | 25559.06 | 25804.26 | 4577.093 | 55940.42
9 | - | #9-C3-MAPIBr_3_1_10mM_100C_cap10-MAPbI0.75 MAPbBr0.25 MAPbCl0.0 | 0.75 | 0.25 | 0 | 10 | 10 | 100 | 24016.56 | 28868.99 | 4295.994 | 57181.55
10 | - | #10-B3-MAPIBr_3_1_10mM_100C_PTAI-MAPbI0.75 MAPbBr0.25 MAPbCl0.0 | 0.75 | 0.25 | 0 | PTEAI | 10 | 100 | 13413.74 | 11452.88 | 3934.8 | 28801.42
11 | - | #11-A3-MAPIBr_3_1-MAPbI0.75 MAPbBr0.25 MAPbCl0.0 | 0.75 | 0.25 | 0 | 0 | 0 | 0 | 29198.19 | 25412.77 | 5280.03 | 59890.99
12 | - | #12-D4-MAPIBr_3_1_10mM_100C_cap10-MAPbI0.75 MAPbBr0.25 MAPbCl0.0 | 0.75 | 0.25 | 0 | 10 | 10 | 100 | 23694.86 | 27963.34 | 2945.997 | 54604.2
13 | - | #13-C4-MAPIBr_3_1-MAPbI0.75 MAPbBr0.25 MAPbCl0.0 | 0.75 | 0.25 | 0 | 0 | 0 | 0 | 26333.5 | 25519.57 | 5250.2 | 57103.27
14 | - | #14-B4-MAPIBr_3_1-MAPbI0.75 MAPbBr0.25 MAPbCl0.0 | 0.75 | 0.25 | 0 | 0 | 0 | 0 | 25960.17 | 25178.28 | 5193.563 | 56332.02
15 | - | #15-A4-MAPIBr_3_1_10mM_100C_cap3-MAPbI0.75 MAPbBr0.25 MAPbCl0.0 | 0.75 | 0.25 | 0 | 03 | 10 | 100 | 30114.8 | 25419.3 | 8807.194 | 64341.29
16 | - | #16-D5-MAPIBr_3_1-MAPbI0.75 MAPbBr0.25 MAPbCl0.0 | 0.75 | 0.25 | 0 | 0 | 0 | 0 | 27702.83 | 24769.78 | 3724.346 | 56196.96
17 | - | #17-C5-MAPIBr_3_1_10mM_100C_cap9-MAPbI0.75 MAPbBr0.25 MAPbCl0.0 | 0.75 | 0.25 | 0 | 09 | 10 | 100 | 27286.22 | 23071.43 | 6692.489 | 57050.13
18 | - | #18-B5-MAPIBr_3_1_10mM_100C_cap3-MAPbI0.75 MAPbBr0.25 MAPbCl0.0 | 0.75 | 0.25 | 0 | 03 | 10 | 100 | 26441.88 | 23692.62 | 9876.693 | 60011.2
19 | - | #19-A5-MAPIBr_3_1_10mM_100C_cap7-MAPbI0.75 MAPbBr0.25 MAPbCl0.0 | 0.75 | 0.25 | 0 | 07 | 10 | 100 | 21346.9 | 26790.33 | 6853.669 | 54990.89
20 | - | #20-D6-MAPIBr_3_1_10mM_100C_cap9-MAPbI0.75 MAPbBr0.25 MAPbCl0.0 | 0.75 | 0.25 | 0 | 09 | 10 | 100 | 27414.14 | 23236.17 | 3814.451 | 54464.76
21 | - | #21-C6-MAPIBr_3_1_10mM_100C_cap6-MAPbI0.75 MAPbBr0.25 MAPbCl0.0 | 0.75 | 0.25 | 0 | 06 | 10 | 100 | 30318.82 | 28877.82 | 6441.753 | 65638.39
22 | - | #22-B6-MAPIBr_3_1_10mM_100C_cap7-MAPbI0.75 MAPbBr0.25 MAPbCl0.0 | 0.75 | 0.25 | 0 | 07 | 10 | 100 | 19625.95 | 25868.63 | 7157.717 | 52652.3
23 | - | #23-A6-MAPIBr_3_1_10mM_100C_cap1-MAPbI0.75 MAPbBr0.25 MAPbCl0.0 | 0.75 | 0.25 | 0 | 01 | 10 | 100 | 26639.41 | 26116.42 | 6119.705 | 58875.53
24 | - | #24-D7-MAPIBr_3_1_10mM_100C_cap6-MAPbI0.75 MAPbBr0.25 MAPbCl0.0 | 0.75 | 0.25 | 0 | 06 | 10 | 100 | 30074.11 | 28612.21 | 4161.746 | 62848.07
25 | - | #25-C7-MAPIBr_3_1-MAPbI0.75 MAPbBr0.25 MAPbCl0.0 | 0.75 | 0.25 | 0 | 0 | 0 | 0 | 26235.41 | 22802.17 | 3811.363 | 52848.95
26 | - | #26-B7-MAPIBr_3_1_10mM_100C_cap2-MAPbI0.75 MAPbBr0.25 MAPbCl0.0 | 0.75 | 0.25 | 0 | 02 | 10 | 100 | 24544.74 | 28140.09 | 3537.888 | 56222.72
27 | - | #27-A7-MAPIBr_3_1_10mM_100C_cap4-MAPbI0.75 MAPbBr0.25 MAPbCl0.0 | 0.75 | 0.25 | 0 | 04 | 10 | 100 | 25157.55 | 25136.02 | 11065.28 | 61358.86