## Sheet1
Num | Comments | Sample | MAPbI | MAPbBr | MAPbCl | Capping | Concentration | Annealing | Red | Green | Blue | Merit
0 | - | #0-D1-MAPIBr_1_1_10mM_100C_cap1-MAPbI0.5 MAPbBr0.5 MAPbCl0.0 | 0.5 | 0.5 | 0 | 01 | 10 | 100 | 20714.91 | 35776.16 | 33839.33 | 90330.41
1 | - | #1-C1-MAPIBr_1_1_10mM_100C_cap2-MAPbI0.5 MAPbBr0.5 MAPbCl0.0 | 0.5 | 0.5 | 0 | 02 | 10 | 100 | 22283.14 | 40427.24 | 28467.27 | 91177.65
2 | - | #2-B1-MAPIBr_1_1_10mM_100C_cap5-MAPbI0.5 MAPbBr0.5 MAPbCl0.0 | 0.5 | 0.5 | 0 | 05 | 10 | 100 | 12237.62 | 12580.78 | 6534.494 | 31352.9
3 | - | #3-A1-MAPIBr_1_1_10mM_100C_cap9-MAPbI0.5 MAPbBr0.5 MAPbCl0.0 | 0.5 | 0.5 | 0 | 09 | 10 | 100 | 8501.697 | 6322.569 | 737.6574 | 15561.92
4 | - | #4-D2-MAPIBr_1_1_10mM_100C_cap4-MAPbI0.5 MAPbBr0.5 MAPbCl0.0 | 0.5 | 0.5 | 0 | 04 | 10 | 100 | 23889.44 | 26238.48 | 10585.73 | 60713.65
5 | - | #5-C2-MAPIBr_1_1_10mM_100C_cap5-MAPbI0.5 MAPbBr0.5 MAPbCl0.0 | 0.5 | 0.5 | 0 | 05 | 10 | 100 | 15790.91 | 17146.6 | 6213.87 | 39151.39
6 | - | #6-B2-MAPIBr_1_1_10mM_100C_cap9-MAPbI0.5 MAPbBr0.5 MAPbCl0.0 | 0.5 | 0.5 | 0 | 09 | 10 | 100 | 14326.61 | 18836.93 | 3066.839 | 36230.39
7 | - | #7-A2-MAPIBr_1_1_10mM_100C_cap6-MAPbI0.5 MAPbBr0.5 MAPbCl0.0 | 0.5 | 0.5 | 0 | 06 | 10 | 100 | 18825.6 | 33140.79 | 26722.11 | 78688.5
8 | - | #8-D3-MAPIBr_1_1-MAPbI0.5 MAPbBr0.5 MAPbCl0.0 | 0.5 | 0.5 | 0 | 0 | 0 | 0 | 22257.5 | 33325.31 | 29161 | 84743.82
9 | - | #9-C3-MAPIBr_1_1_10mM_100C_cap3-MAPbI0.5 MAPbBr0.5 MAPbCl0.0 | 0.5 | 0.5 | 0 | 03 | 10 | 100 | 24063.82 | 38201.58 | 35437.14 | 97702.53
10 | - | #10-B3-MAPIBr_1_1_10mM_100C_cap6-MAPbI0.5 MAPbBr0.5 MAPbCl0.0 | 0.5 | 0.5 | 0 | 06 | 10 | 100 | 20902.07 | 33928.59 | 25366.56 | 80197.22
11 | - | #11-A3-MAPIBr_1_1-MAPbI0.5 MAPbBr0.5 MAPbCl0.0 | 0.5 | 0.5 | 0 | 0 | 0 | 0 | 12722.17 | 27458.7 | 18831.24 | 59012.1
12 | - | #12-D4-MAPIBr_1_1_10mM_100C_cap3-MAPbI0.5 MAPbBr0.5 MAPbCl0.0 | 0.5 | 0.5 | 0 | 03 | 10 | 100 | 23366.23 | 37873.54 | 36151.45 | 97391.21
13 | - | #13-C4-MAPIBr_1_1_10mM_100C_cap7-MAPbI0.5 MAPbBr0.5 MAPbCl0.0 | 0.5 | 0.5 | 0 | 07 | 10 | 100 | 22086.8 | 37956.23 | 30467.83 | 90510.86
14 | - | #14-B4-MAPIBr_1_1_10mM_100C_cap8-MAPbI0.5 MAPbBr0.5 MAPbCl0.0 | 0.5 | 0.5 | 0 | 08 | 10 | 100 | 20612.38 | 39157.56 | 28320.35 | 88090.29
15 | - | #15-A4-MAPIBr_1_1_10mM_100C_cap10-MAPbI0.5 MAPbBr0.5 MAPbCl0.0 | 0.5 | 0.5 | 0 | 10 | 10 | 100 | 14897.51 | 36179.02 | 33320.45 | 84396.98
16 | - | #16-D5-MAPIBr_1_1_10mM_100C_cap7-MAPbI0.5 MAPbBr0.5 MAPbCl0.0 | 0.5 | 0.5 | 0 | 07 | 10 | 100 | 21288.48 | 31350.07 | 21735.79 | 74374.34
17 | - | #17-C5-MAPIBr_1_1_10mM_100C_cap8-MAPbI0.5 MAPbBr0.5 MAPbCl0.0 | 0.5 | 0.5 | 0 | 08 | 10 | 100 | 23084.01 | 36999.29 | 29555.49 | 89638.8
18 | - | #18-B5-MAPIBr_1_1_10mM_100C_PTAI-MAPbI0.5 MAPbBr0.5 MAPbCl0.0 | 0.5 | 0.5 | 0 | PTEAI | 10 | 100 | 7594.466 | 5808.103 | 3277.567 | 16680.14
19 | - | #19-A5-MAPIBr_1_1-MAPbI0.5 MAPbBr0.5 MAPbCl0.0 | 0.5 | 0.5 | 0 | 0 | 0 | 0 | 11340.61 | 24174.8 | 16583.73 | 52099.14
20 | - | #20-D6-MAPIBr_1_1_10mM_100C_cap10-MAPbI0.5 MAPbBr0.5 MAPbCl0.0 | 0.5 | 0.5 | 0 | 10 | 10 | 100 | 26493.98 | 43806.48 | 43306.33 | 113606.8
21 | - | #21-C6-MAPIBr_1_1_10mM_100C_PTAI-MAPbI0.5 MAPbBr0.5 MAPbCl0.0 | 0.5 | 0.5 | 0 | PTEAI | 10 | 100 | 5999.269 | 4028.403 | 2332.374 | 12360.05
22 | - | #22-B6-MAPIBr_1_1-MAPbI0.5 MAPbBr0.5 MAPbCl0.0 | 0.5 | 0.5 | 0 | 0 | 0 | 0 | 18453.03 | 31529.19 | 25427.55 | 75409.78
23 | - | #23-A6-MAPIBr_1_1_10mM_100C_cap1-MAPbI0.5 MAPbBr0.5 MAPbCl0.0 | 0.5 | 0.5 | 0 | 01 | 10 | 100 | 16453.36 | 31860.05 | 25549.04 | 73862.45
24 | - | #24-D7-MAPIBr_1_1-MAPbI0.5 MAPbBr0.5 MAPbCl0.0 | 0.5 | 0.5 | 0 | 0 | 0 | 0 | 17860.47 | 24153.78 | 17649.28 | 59663.53
25 | - | #25-C7-MAPIBr_1_1-MAPbI0.5 MAPbBr0.5 MAPbCl0.0 | 0.5 | 0.5 | 0 | 0 | 0 | 0 | 21051.92 | 29781.67 | 22949.71 | 73783.3
26 | - | #26-B7-MAPIBr_1_1_10mM_100C_cap2-MAPbI0.5 MAPbBr0.5 MAPbCl0.0 | 0.5 | 0.5 | 0 | 02 | 10 | 100 | 20187.99 | 42283.19 | 40508.93 | 102980.1
27 | - | #27-A7-MAPIBr_1_1_10mM_100C_cap4-MAPbI0.5 MAPbBr0.5 MAPbCl0.0 | 0.5 | 0.5 | 0 | 04 | 10 | 100 | 19484.68 | 23793.33 | 8563.673 | 51841.68