## Sheet1
Num | Comments | Sample | MAPbI | MAPbBr | MAPbCl | Capping | Concentration | Annealing | Red | Green | Blue | Merit
0 | - | #0-D1-MAPIBr_1_1_5mM_75C_cap2-MAPbI0.5 MAPbBr0.5 MAPbCl0.0 | 0.5 | 0.5 | 0 | 02 | 5 | 75 | 19088.27 | 37978.5 | 38524.05 | 95590.83
1 | - | #1-C1-MAPIBr_1_1_5mM_75C_cap5-MAPbI0.5 MAPbBr0.5 MAPbCl0.0 | 0.5 | 0.5 | 0 | 05 | 5 | 75 | 18683.56 | 24504.69 | 14113.91 | 57302.17
2 | - | #2-B1-MAPIBr_1_1-MAPbI0.5 MAPbBr0.5 MAPbCl0.0 | 0.5 | 0.5 | 0 | 0 | 0 | 0 | 15629.61 | 29191.03 | 24259.04 | 69079.68
3 | - | #3-A1-MAPIBr_1_1_10mM_100C_cap1-MAPbI0.5 MAPbBr0.5 MAPbCl0.0 | 0.5 | 0.5 | 0 | 01 | 10 | 100 | 11876.34 | 22726.26 | 12108.22 | 46710.82
4 | - | #4-D2-MAPIBr_1_1_5mM_75C_PTAI-MAPbI0.5 MAPbBr0.5 MAPbCl0.0 | 0.5 | 0.5 | 0 | PTEAI | 5 | 75 | 15041.29 | 15672.35 | 7420.308 | 38133.95
5 | - | #5-C2---MAPbI0.5 MAPbBr0.5 MAPbCl0.0 | 0.5 | 0.5 | 0 | NaN | 0 | 0 | 155.6823 | 144.4415 | 1041.132 | 1341.256
6 | - | #6-B2-MAPIBr_1_1_10mM_100C_cap2-MAPbI0.5 MAPbBr0.5 MAPbCl0.0 | 0.5 | 0.5 | 0 | 02 | 10 | 100 | 12626 | 34553.09 | 28399.06 | 75578.15
7 | - | #7-A2-MAPIBr_1_1_10mM_100C_cap5-MAPbI0.5 MAPbBr0.5 MAPbCl0.0 | 0.5 | 0.5 | 0 | 05 | 10 | 100 | 10786.36 | 11917.22 | 8906.222 | 31609.8
8 | - | #8-D3-MAPIBr_1_1-MAPbI0.5 MAPbBr0.5 MAPbCl0.0 | 0.5 | 0.5 | 0 | 0 | 0 | 0 | 24348.54 | 33635.86 | 26381.43 | 84365.83
9 | - | #9-C3-MAPIBr_1_1_10mM_100C_cap3-MAPbI0.5 MAPbBr0.5 MAPbCl0.0 | 0.5 | 0.5 | 0 | 03 | 10 | 100 | 29303.4 | 41716.95 | 36592.55 | 107612.9
10 | - | #10-B3-MAPIBr_1_1_10mM_100C_PTAI-MAPbI0.5 MAPbBr0.5 MAPbCl0.0 | 0.5 | 0.5 | 0 | PTEAI | 10 | 100 | 10565.27 | 12599.96 | 6232.008 | 29397.23
11 | - | #11-A3-MAPIBr_1_1_5mM_100C_cap3-MAPbI0.5 MAPbBr0.5 MAPbCl0.0 | 0.5 | 0.5 | 0 | 03 | 5 | 100 | 13922.92 | 26877.99 | 16892.06 | 57692.98
12 | - | #12-D4-MAPIBr_1_1_10mM_100C_cap4-MAPbI0.5 MAPbBr0.5 MAPbCl0.0 | 0.5 | 0.5 | 0 | 04 | 10 | 100 | 22296.6 | 24621.97 | 10256.98 | 57175.55
13 | - | #13-C4-MAPIBr_1_1_5mM_100C_cap1-MAPbI0.5 MAPbBr0.5 MAPbCl0.0 | 0.5 | 0.5 | 0 | 01 | 5 | 100 | 19591.63 | 35716.84 | 31372.79 | 86681.26
14 | - | #14-B4-MAPIBr_1_1_5mM_100C_cap4-MAPbI0.5 MAPbBr0.5 MAPbCl0.0 | 0.5 | 0.5 | 0 | 04 | 5 | 100 | 16011.76 | 25491.41 | 11249.02 | 52752.19
15 | - | #15-A4-MAPIBr_1_1_10mM_75C_cap1-MAPbI0.5 MAPbBr0.5 MAPbCl0.0 | 0.5 | 0.5 | 0 | 01 | 10 | 75 | 9379.091 | 23791.59 | 17740.25 | 50910.93
16 | - | #16-D5-MAPIBr_1_1_5mM_100C_cap2-MAPbI0.5 MAPbBr0.5 MAPbCl0.0 | 0.5 | 0.5 | 0 | 02 | 5 | 100 | 21516.06 | 38363.62 | 33741.43 | 93621.11
17 | - | #17-C5-MAPIBr_1_1_5mM_100C_cap5-MAPbI0.5 MAPbBr0.5 MAPbCl0.0 | 0.5 | 0.5 | 0 | 05 | 5 | 100 | 21514.18 | 27867.81 | 12376.41 | 61758.39
18 | - | #18-B5-MAPIBr_1_1_10mM_75C_cap2-MAPbI0.5 MAPbBr0.5 MAPbCl0.0 | 0.5 | 0.5 | 0 | 02 | 10 | 75 | 12786.05 | 37557.28 | 33788.38 | 84131.71
19 | - | #19-A5-MAPIBr_1_1_10mM_75C_cap5-MAPbI0.5 MAPbBr0.5 MAPbCl0.0 | 0.5 | 0.5 | 0 | 05 | 10 | 75 | 10950.66 | 13223.97 | 12736.01 | 36910.63
20 | - | #20-D6-MAPIBr_1_1_5mM_100C_PTAI-MAPbI0.5 MAPbBr0.5 MAPbCl0.0 | 0.5 | 0.5 | 0 | PTEAI | 5 | 100 | 21369.32 | 23041.51 | 14084.53 | 58495.36
21 | - | #21-C6-MAPIBr_1_1_10mM_75C_cap3-MAPbI0.5 MAPbBr0.5 MAPbCl0.0 | 0.5 | 0.5 | 0 | 03 | 10 | 75 | 28840.61 | 35428.45 | 28663.54 | 92932.6
22 | - | #22-B6-MAPIBr_1_1_10mM_75C_PTAI-MAPbI0.5 MAPbBr0.5 MAPbCl0.0 | 0.5 | 0.5 | 0 | PTEAI | 10 | 75 | 12346.62 | 10164.83 | 5119.264 | 27630.71
23 | - | #23-A6-MAPIBr_1_1_5mM_75C_cap3-MAPbI0.5 MAPbBr0.5 MAPbCl0.0 | 0.5 | 0.5 | 0 | 03 | 5 | 75 | 15893.78 | 30811.77 | 27257.72 | 73963.27
24 | - | #24-D7-MAPIBr_1_1_10mM_75C_cap4-MAPbI0.5 MAPbBr0.5 MAPbCl0.0 | 0.5 | 0.5 | 0 | 04 | 10 | 75 | 23611.1 | 22415.39 | 6983.001 | 53009.49
25 | - | #25-C7-MAPIBr_1_1_5mM_75C_cap1-MAPbI0.5 MAPbBr0.5 MAPbCl0.0 | 0.5 | 0.5 | 0 | 01 | 5 | 75 | 20721.39 | 34758.35 | 34902.38 | 90382.11
26 | - | #26-B7-MAPIBr_1_1_5mM_75C_cap4-MAPbI0.5 MAPbBr0.5 MAPbCl0.0 | 0.5 | 0.5 | 0 | 04 | 5 | 75 | 17812.94 | 23067.88 | 13174.11 | 54054.93
27 | - | #27-A7-MAPIBr_1_1-MAPbI0.5 MAPbBr0.5 MAPbCl0.0 | 0.5 | 0.5 | 0 | 0 | 0 | 0 | 13958.29 | 23150.45 | 12859.85 | 49968.59