## Sheet1
Num | Comments | Sample | MAPbI | MAPbBr | MAPbCl | Capping | Concentration | Annealing | Red | Green | Blue | Merit
0 | - | #0-D1-MAPIBr_3_1_10mM_100C_cap4-MAPbI0.75 MAPbBr0.25 MAPbCl0.0 | 0.75 | 0.25 | 0 | 04 | 10 | 100 | 29367.09 | 29009.3 | 9388.487 | 67764.87
1 | - | #1-C1-MAPIBr_3_1_5mM_100C_cap1-MAPbI0.75 MAPbBr0.25 MAPbCl0.0 | 0.75 | 0.25 | 0 | 01 | 5 | 100 | 30574.64 | 33845.19 | 6028.896 | 70448.72
2 | - | #2-B1---MAPbI0.75 MAPbBr0.25 MAPbCl0.0 | 0.75 | 0.25 | 0 | NaN | 0 | 0 | 91.01422 | 108.5208 | 1517.987 | 1717.522
3 | - | #3-A1-MAPIBr_3_1_10mM_75C_cap1-MAPbI0.75 MAPbBr0.25 MAPbCl0.0 | 0.75 | 0.25 | 0 | 01 | 10 | 75 | 22419.83 | 29284.05 | 8244.813 | 59948.69
4 | - | #4-D2-MAPIBr_3_1_5mM_100C_cap2-MAPbI0.75 MAPbBr0.25 MAPbCl0.0 | 0.75 | 0.25 | 0 | 02 | 5 | 100 | 32721.36 | 32845.42 | 6051.593 | 71618.37
5 | - | #5-C2-MAPIBr_3_1_5mM_100C_cap5-MAPbI0.75 MAPbBr0.25 MAPbCl0.0 | 0.75 | 0.25 | 0 | 05 | 5 | 100 | 31093.2 | 29280.62 | 10110.45 | 70484.27
6 | - | #6-B2-MAPIBr_3_1_10mM_75C_cap2-MAPbI0.75 MAPbBr0.25 MAPbCl0.0 | 0.75 | 0.25 | 0 | 02 | 10 | 75 | 26125.01 | 31727.27 | 8065.254 | 65917.54
7 | - | #7-A2-MAPIBr_3_1_10mM_75C_cap5-MAPbI0.75 MAPbBr0.25 MAPbCl0.0 | 0.75 | 0.25 | 0 | 05 | 10 | 75 | 27787.34 | 26180.33 | 3940.033 | 57907.7
8 | - | #8-D3-MAPIBr_3_1_5mM_100C_PTAI-MAPbI0.75 MAPbBr0.25 MAPbCl0.0 | 0.75 | 0.25 | 0 | PTEAI | 5 | 100 | 25986.23 | 22646.02 | 5245.131 | 53877.38
9 | - | #9-C3-MAPIBr_3_1_10mM_75C_cap3-MAPbI0.75 MAPbBr0.25 MAPbCl0.0 | 0.75 | 0.25 | 0 | 03 | 10 | 75 | 30082.03 | 32043.44 | 7541.045 | 69666.51
10 | - | #10-B3-MAPIBr_3_1_10mM_75C_PTAI-MAPbI0.75 MAPbBr0.25 MAPbCl0.0 | 0.75 | 0.25 | 0 | PTEAI | 10 | 75 | 18255.73 | 14727.85 | 6745.337 | 39728.92
11 | - | #11-A3-MAPIBr_3_1_5mM_75C_cap3-MAPbI0.75 MAPbBr0.25 MAPbCl0.0 | 0.75 | 0.25 | 0 | 03 | 5 | 75 | 27221.26 | 22885.49 | 11667.58 | 61774.34
12 | - | #12-D4-MAPIBr_3_1_10mM_75C_cap4-MAPbI0.75 MAPbBr0.25 MAPbCl0.0 | 0.75 | 0.25 | 0 | 04 | 10 | 75 | 31691.1 | 29900.36 | 10031.09 | 71622.54
13 | - | #13-C4-MAPIBr_3_1_5mM_75C_cap1-MAPbI0.75 MAPbBr0.25 MAPbCl0.0 | 0.75 | 0.25 | 0 | 01 | 5 | 75 | 25292.99 | 31529.48 | 7535.49 | 64357.96
14 | - | #14-B4-MAPIBr_3_1_5mM_75C_cap4-MAPbI0.75 MAPbBr0.25 MAPbCl0.0 | 0.75 | 0.25 | 0 | 04 | 5 | 75 | 29141.49 | 28627.37 | 14052.11 | 71820.97
15 | - | #15-A4-MAPIBr_3_1-MAPbI0.75 MAPbBr0.25 MAPbCl0.0 | 0.75 | 0.25 | 0 | 0 | 0 | 0 | 26888.01 | 24362.88 | 5660.08 | 56910.97
16 | - | #16-D5-MAPIBr_3_1_5mM_75C_cap2-MAPbI0.75 MAPbBr0.25 MAPbCl0.0 | 0.75 | 0.25 | 0 | 02 | 5 | 75 | 23214.89 | 28056.48 | 4784.4 | 56055.76
17 | - | #17-C5-MAPIBr_3_1_5mM_75C_cap5-MAPbI0.75 MAPbBr0.25 MAPbCl0.0 | 0.75 | 0.25 | 0 | 05 | 5 | 75 | 25727.08 | 24094.29 | 9378.263 | 59199.64
18 | - | #18-B5-MAPIBr_3_1-MAPbI0.75 MAPbBr0.25 MAPbCl0.0 | 0.75 | 0.25 | 0 | 0 | 0 | 0 | 27187.4 | 27816.53 | 4824.315 | 59828.25
19 | - | #19-A5-MAPIBr_3_1_10mM_100C_cap1-MAPbI0.75 MAPbBr0.25 MAPbCl0.0 | 0.75 | 0.25 | 0 | 01 | 10 | 100 | 25810.82 | 28376.66 | 6774.377 | 60961.86
20 | - | #20-D6-MAPIBr_3_1_5mM_75C_PTAI-MAPbI0.75 MAPbBr0.25 MAPbCl0.0 | 0.75 | 0.25 | 0 | PTEAI | 5 | 75 | 17905.98 | 14917.15 | 2334.784 | 35157.91
21 | - | #21-C6-MAPIBr_3_1-MAPbI0.75 MAPbBr0.25 MAPbCl0.0 | 0.75 | 0.25 | 0 | 0 | 0 | 0 | 27307.85 | 27219.7 | 3827.472 | 58355.03
22 | - | #22-B6-MAPIBr_3_1_10mM_100C_cap2-MAPbI0.75 MAPbBr0.25 MAPbCl0.0 | 0.75 | 0.25 | 0 | 02 | 10 | 100 | 26217.04 | 25452.67 | 8947.367 | 60617.08
23 | - | #23-A6-MAPIBr_3_1_10mM_100C_cap5-MAPbI0.75 MAPbBr0.25 MAPbCl0.0 | 0.75 | 0.25 | 0 | 05 | 10 | 100 | 28627.65 | 22057.97 | 4692.056 | 55377.67
24 | - | #24-D7---MAPbI0.75 MAPbBr0.25 MAPbCl0.0 | 0.75 | 0.25 | 0 | NaN | 0 | 0 | 434.9948 | 311.5687 | 1394.841 | 2141.404
25 | - | #25-C7-MAPIBr_3_1_10mM_100C_cap3-MAPbI0.75 MAPbBr0.25 MAPbCl0.0 | 0.75 | 0.25 | 0 | 03 | 10 | 100 | 30948.44 | 27755.89 | 2407.814 | 61112.15
26 | - | #26-B7-MAPIBr_3_1_10mM_100C_PTAI-MAPbI0.75 MAPbBr0.25 MAPbCl0.0 | 0.75 | 0.25 | 0 | PTEAI | 10 | 100 | 16456.78 | 11891.15 | 4699.264 | 33047.19
27 | - | #27-A7-MAPIBr_3_1_5mM_100C_cap3-MAPbI0.75 MAPbBr0.25 MAPbCl0.0 | 0.75 | 0.25 | 0 | 03 | 5 | 100 | 26275.75 | 20529.51 | 10487.26 | 57292.51