## Sheet1
Num | Comments | Sample | MAPbI | MAPbBr | MAPbCl | Capping | Concentration | Annealing | Red | Green | Blue | Merit
0 | - | #0-D1-MAPIBr_1_1_5mM_100C_cap6-MAPbI0.5 MAPbBr0.5 MAPbCl0.0 | 0.5 | 0.5 | 0 | 06 | 5 | 100 | 21411.62 | 32659.9 | 28596.31 | 82667.83
1 | - | #1-C1-MAPIBr_1_1_5mM_100C_cap9-MAPbI0.5 MAPbBr0.5 MAPbCl0.0 | 0.5 | 0.5 | 0 | 09 | 5 | 100 | 20870.81 | 25961.51 | 6310.429 | 53142.76
2 | - | #2-B1-MAPIBr_1_1_10mM_75C_cap6-MAPbI0.5 MAPbBr0.5 MAPbCl0.0 | 0.5 | 0.5 | 0 | 06 | 10 | 75 | 17442.55 | 28286.72 | 24188.88 | 69918.15
3 | - | #3-A1-MAPIBr_1_1_10mM_100C_cap9-MAPbI0.5 MAPbBr0.5 MAPbCl0.0 | 0.5 | 0.5 | 0 | 09 | 10 | 100 | 11110.13 | 16977.77 | 2051.329 | 30139.23
4 | - | #4-D2-MAPIBr_1_1_5mM_100C_cap10-MAPbI0.5 MAPbBr0.5 MAPbCl0.0 | 0.5 | 0.5 | 0 | 10 | 5 | 100 | 22020.4 | 39032.92 | 36717.61 | 97770.93
5 | - | #5-C2-MAPIBr_1_1_10mM_75C_cap7-MAPbI0.5 MAPbBr0.5 MAPbCl0.0 | 0.5 | 0.5 | 0 | 07 | 10 | 75 | 18726.02 | 29615.34 | 24301.63 | 72643
6 | - | #6-B2-MAPIBr_1_1_10mM_75C_cap10-MAPbI0.5 MAPbBr0.5 MAPbCl0.0 | 0.5 | 0.5 | 0 | 10 | 10 | 75 | 15162.62 | 36056.02 | 35534.5 | 86753.15
7 | - | #7-A2-MAPIBr_1_1_5mM_100C_cap7-MAPbI0.5 MAPbBr0.5 MAPbCl0.0 | 0.5 | 0.5 | 0 | 07 | 5 | 100 | 12097.8 | 32282.36 | 27145.13 | 71525.29
8 | - | #8-D3-MAPIBr_1_1_10mM_75C_cap8-MAPbI0.5 MAPbBr0.5 MAPbCl0.0 | 0.5 | 0.5 | 0 | 08 | 10 | 75 | 23176.26 | 33284.75 | 21774.68 | 78235.69
9 | - | #9-C3-MAPIBr_1_1_10mM_75C_PTAI-MAPbI0.5 MAPbBr0.5 MAPbCl0.0 | 0.5 | 0.5 | 0 | PTEAI | 10 | 75 | 12778.16 | 5143.788 | 1232.473 | 19154.42
10 | - | #10-B3-MAPIBr_1_1_5mM_75C_cap8-MAPbI0.5 MAPbBr0.5 MAPbCl0.0 | 0.5 | 0.5 | 0 | 08 | 5 | 75 | 17299.34 | 38207.05 | 27953.96 | 83460.35
11 | - | #11-A3-MAPIBr_1_1_5mM_100C_PTAI-MAPbI0.5 MAPbBr0.5 MAPbCl0.0 | 0.5 | 0.5 | 0 | PTEAI | 5 | 100 | 7163.498 | 8267.474 | 3291.763 | 18722.73
12 | - | #12-D4-MAPIBr_1_1_5mM_75C_cap6-MAPbI0.5 MAPbBr0.5 MAPbCl0.0 | 0.5 | 0.5 | 0 | 06 | 5 | 75 | 21945.98 | 33836.84 | 30637.76 | 86420.58
13 | - | #13-C4-MAPIBr_1_1_5mM_75C_cap9-MAPbI0.5 MAPbBr0.5 MAPbCl0.0 | 0.5 | 0.5 | 0 | 09 | 5 | 75 | 12747.33 | 10593.16 | 2929.198 | 26269.69
14 | - | #14-B4-MAPIBr_1_1-MAPbI0.5 MAPbBr0.5 MAPbCl0.0 | 0.5 | 0.5 | 0 | 0 | 0 | 0 | 14295.28 | 28839.41 | 24173.47 | 67308.16
15 | - | #15-A4-MAPIBr_1_1_10mM_75C_cap9-MAPbI0.5 MAPbBr0.5 MAPbCl0.0 | 0.5 | 0.5 | 0 | 09 | 10 | 75 | 7481.068 | 5587.153 | 8599.406 | 21667.63
16 | - | #16-D5-MAPIBr_1_1_5mM_75C_cap10-MAPbI0.5 MAPbBr0.5 MAPbCl0.0 | 0.5 | 0.5 | 0 | 10 | 5 | 75 | 22649.08 | 39709.36 | 38965.03 | 101323.5
17 | - | #17-C5-MAPIBr_1_1-MAPbI0.5 MAPbBr0.5 MAPbCl0.0 | 0.5 | 0.5 | 0 | 0 | 0 | 0 | 22518.47 | 33759.23 | 26309.68 | 82587.37
18 | - | #18-B5-MAPIBr_1_1_10mM_100C_cap6-MAPbI0.5 MAPbBr0.5 MAPbCl0.0 | 0.5 | 0.5 | 0 | 06 | 10 | 100 | 18595.78 | 29911.16 | 22835.95 | 71342.89
19 | - | #19-A5-MAPIBr_1_1_5mM_75C_cap7-MAPbI0.5 MAPbBr0.5 MAPbCl0.0 | 0.5 | 0.5 | 0 | 07 | 5 | 75 | 8791.96 | 24223.46 | 17800.93 | 50816.35
20 | - | #20-D6-MAPIBr_1_1-MAPbI0.5 MAPbBr0.5 MAPbCl0.0 | 0.5 | 0.5 | 0 | 0 | 0 | 0 | 27050.32 | 28979.97 | 15051.43 | 71081.72
21 | - | #21-C6-MAPIBr_1_1_10mM_100C_cap7-MAPbI0.5 MAPbBr0.5 MAPbCl0.0 | 0.5 | 0.5 | 0 | 07 | 10 | 100 | 19319.64 | 25448.34 | 16155.88 | 60923.86
22 | - | #22-B6-MAPIBr_1_1_10mM_100C_cap10-MAPbI0.5 MAPbBr0.5 MAPbCl0.0 | 0.5 | 0.5 | 0 | 10 | 10 | 100 | 18851.46 | 36658.64 | 33336.55 | 88846.66
23 | - | #23-A6-MAPIBr_1_1_5mM_75C_PTAI-MAPbI0.5 MAPbBr0.5 MAPbCl0.0 | 0.5 | 0.5 | 0 | PTEAI | 5 | 75 | 2906.678 | 2757.694 | 2728.554 | 8392.926
24 | - | #24-D7-MAPIBr_1_1_10mM_100C_cap8-MAPbI0.5 MAPbBr0.5 MAPbCl0.0 | 0.5 | 0.5 | 0 | 08 | 10 | 100 | 20929.15 | 29525.11 | 23294.04 | 73748.31
25 | - | #25-C7-MAPIBr_1_1_10mM_100C_PTAI-MAPbI0.5 MAPbBr0.5 MAPbCl0.0 | 0.5 | 0.5 | 0 | PTEAI | 10 | 100 | 6052.959 | 1317.864 | 796.0468 | 8166.87
26 | - | #26-B7-MAPIBr_1_1_5mM_100C_cap8-MAPbI0.5 MAPbBr0.5 MAPbCl0.0 | 0.5 | 0.5 | 0 | 08 | 5 | 100 | 18961.52 | 31769.16 | 22777.85 | 73508.53
27 | - | #27-A7---MAPbI0.5 MAPbBr0.5 MAPbCl0.0 | 0.5 | 0.5 | 0 | NaN | 0 | 0 | 443.5042 | 485.4001 | 1381.194 | 2310.098