## Sheet1
Num | Comments | Sample | MAPbI | MAPbBr | MAPbCl | Capping | Concentration | Annealing | Red | Green | Blue | Merit
0 | - | #0-D1-MAPIBr_1_3_10mM_100C_cap3-MAPbI0.25 MAPbBr0.75 MAPbCl0.0 | 0.25 | 0.75 | 0 | 03 | 10 | 100 | 17177.89 | 51133.34 | 45043.68 | 113354.9
1 | - | #1-C1-MAPIBr_1_3_10mM_100C_PTAI-MAPbI0.25 MAPbBr0.75 MAPbCl0.0 | 0.25 | 0.75 | 0 | PTEAI | 10 | 100 | 8495.709 | 28260.56 | 11084.72 | 47840.99
2 | - | #2-B1-MAPIBr_1_3_5mM_100C_cap3-MAPbI0.25 MAPbBr0.75 MAPbCl0.0 | 0.25 | 0.75 | 0 | 03 | 5 | 100 | 15857.69 | 58341.42 | 51636.33 | 125835.4
3 | - | #3-A1---MAPbI0.25 MAPbBr0.75 MAPbCl0.0 | 0.25 | 0.75 | 0 | NaN | 0 | 0 | 2731.691 | 1080.605 | 1742.22 | 5554.517
4 | - | #4-D2-MAPIBr_1_3_5mM_100C_cap1-MAPbI0.25 MAPbBr0.75 MAPbCl0.0 | 0.25 | 0.75 | 0 | 01 | 5 | 100 | 11880.84 | 51208.98 | 42615.69 | 105705.5
5 | - | #5-C2-MAPIBr_1_3_5mM_100C_cap4-MAPbI0.25 MAPbBr0.75 MAPbCl0.0 | 0.25 | 0.75 | 0 | 04 | 5 | 100 | 12827.6 | 45671.83 | 24228.35 | 82727.78
6 | - | #6-B2-MAPIBr_1_3_10mM_75C_cap1-MAPbI0.25 MAPbBr0.75 MAPbCl0.0 | 0.25 | 0.75 | 0 | 01 | 10 | 75 | 4874.457 | 47317.03 | 36410.26 | 88601.74
7 | - | #7-A2-MAPIBr_1_3_10mM_100C_cap4-MAPbI0.25 MAPbBr0.75 MAPbCl0.0 | 0.25 | 0.75 | 0 | 04 | 10 | 100 | 8050.581 | 39964.83 | 13945.24 | 61960.65
8 | - | #8-D3-MAPIBr_1_3_5mM_100C_cap5-MAPbI0.25 MAPbBr0.75 MAPbCl0.0 | 0.25 | 0.75 | 0 | 05 | 5 | 100 | 7519.13 | 32444.66 | 9534.415 | 49498.2
9 | - | #9-C3-MAPIBr_1_3_10mM_75C_cap2-MAPbI0.25 MAPbBr0.75 MAPbCl0.0 | 0.25 | 0.75 | 0 | 02 | 10 | 75 | 14175.14 | 49293.29 | 32703.58 | 96172.01
10 | - | #10-B3-MAPIBr_1_3_10mM_75C_cap5-MAPbI0.25 MAPbBr0.75 MAPbCl0.0 | 0.25 | 0.75 | 0 | 05 | 10 | 75 | 1412.389 | 23435.74 | 4739.972 | 29588.1
11 | - | #11-A3-MAPIBr_1_3_5mM_100C_cap2-MAPbI0.25 MAPbBr0.75 MAPbCl0.0 | 0.25 | 0.75 | 0 | 02 | 5 | 100 | 3640.093 | 41515.2 | 23612.52 | 68767.82
12 | - | #12-D4-MAPIBr_1_3_10mM_75C_cap3-MAPbI0.25 MAPbBr0.75 MAPbCl0.0 | 0.25 | 0.75 | 0 | 03 | 10 | 75 | 19614.51 | 54126.89 | 44100.43 | 117841.8
13 | - | #13-C4-MAPIBr_1_3_10mM_75C_PTAI-MAPbI0.25 MAPbBr0.75 MAPbCl0.0 | 0.25 | 0.75 | 0 | PTEAI | 10 | 75 | 5165.134 | 26265.53 | 7523.304 | 38953.97
14 | - | #14-B4-MAPIBr_1_3_5mM_75C_cap3-MAPbI0.25 MAPbBr0.75 MAPbCl0.0 | 0.25 | 0.75 | 0 | 03 | 5 | 75 | 13421.47 | 47257.73 | 22224.22 | 82903.42
15 | - | #15-A4-MAPIBr_1_3_5mM_100C_PTAI-MAPbI0.25 MAPbBr0.75 MAPbCl0.0 | 0.25 | 0.75 | 0 | PTEAI | 5 | 100 | 2190.991 | 24155.99 | 5395.681 | 31742.67
16 | - | #16-D5-MAPIBr_1_3_5mM_75C_cap1-MAPbI0.25 MAPbBr0.75 MAPbCl0.0 | 0.25 | 0.75 | 0 | 01 | 5 | 75 | 14702.99 | 50906.98 | 37899.51 | 103509.5
17 | - | #17-C5-MAPIBr_1_3_5mM_75C_cap4-MAPbI0.25 MAPbBr0.75 MAPbCl0.0 | 0.25 | 0.75 | 0 | 04 | 5 | 75 | 14610.51 | 40779.45 | 23944.64 | 79334.6
18 | - | #18-B5-MAPIBr_1_3-MAPbI0.25 MAPbBr0.75 MAPbCl0.0 | 0.25 | 0.75 | 0 | 0 | 0 | 0 | 10753.63 | 42069.23 | 20801.98 | 73624.84
19 | - | #19-A5-MAPIBr_1_3_10mM_75C_cap4-MAPbI0.25 MAPbBr0.75 MAPbCl0.0 | 0.25 | 0.75 | 0 | 04 | 10 | 75 | 10918.16 | 37148.32 | 23602.67 | 71669.14
20 | - | #20-D6-MAPIBr_1_3_5mM_75C_cap5-MAPbI0.25 MAPbBr0.75 MAPbCl0.0 | 0.25 | 0.75 | 0 | 05 | 5 | 75 | 6252.133 | 28389.53 | 7997.339 | 42639
21 | - | #21-C6-MAPIBr_1_3-MAPbI0.25 MAPbBr0.75 MAPbCl0.0 | 0.25 | 0.75 | 0 | 0 | 0 | 0 | 12461.54 | 36850.49 | 19417.06 | 68729.09
22 | - | #22-B6-MAPIBr_1_3_10mM_100C_cap1-MAPbI0.25 MAPbBr0.75 MAPbCl0.0 | 0.25 | 0.75 | 0 | 01 | 10 | 100 | 6338.495 | 44437.18 | 28780.17 | 79555.85
23 | - | #23-A6-MAPIBr_1_3_5mM_75C_cap2-MAPbI0.25 MAPbBr0.75 MAPbCl0.0 | 0.25 | 0.75 | 0 | 02 | 5 | 75 | 4411.302 | 40493.69 | 21720.7 | 66625.69
24 | - | #24-D7-MAPIBr_1_3-MAPbI0.25 MAPbBr0.75 MAPbCl0.0 | 0.25 | 0.75 | 0 | 0 | 0 | 0 | 12039.74 | 31865.65 | 17315.23 | 61220.63
25 | - | #25-C7-MAPIBr_1_3_10mM_100C_cap2-MAPbI0.25 MAPbBr0.75 MAPbCl0.0 | 0.25 | 0.75 | 0 | 02 | 10 | 100 | 11109.9 | 42393.77 | 20092.46 | 73596.14
26 | - | #26-B7-MAPIBr_1_3_10mM_100C_cap5-MAPbI0.25 MAPbBr0.75 MAPbCl0.0 | 0.25 | 0.75 | 0 | 05 | 10 | 100 | 1129.381 | 28301.81 | 6008.646 | 35439.84
27 | - | #27-A7-MAPIBr_1_3_5mM_75C_PTAI-MAPbI0.25 MAPbBr0.75 MAPbCl0.0 | 0.25 | 0.75 | 0 | PTEAI | 5 | 75 | 2740.684 | 17693.97 | 2638.583 | 23073.24