## Sheet1
Num | Comments | Sample | MAPbI | MAPbBr | MAPbCl | Capping | Concentration | Annealing | Red | Green | Blue | Merit
0 | - | #0-D1-MAPIBr_1_0_10mM_100C_cap9-MAPbI1 MAPbBr0 MAPbCl0 | 1 | 0 | 0 | 09 | 10 | 100 | 17662.86 | 15422.25 | 5192.255 | 38277.36
1 | - | #1-C1-MAPIBr_1_0_10mM_100C_cap6-MAPbI1 MAPbBr0 MAPbCl0 | 1 | 0 | 0 | 06 | 10 | 100 | 29950.67 | 27838.21 | 4439.237 | 62228.12
2 | - | #2-B1-MAPIBr_1_0_10mM_100C_cap7-MAPbI1 MAPbBr0 MAPbCl0 | 1 | 0 | 0 | 07 | 10 | 100 | 33104.06 | 36485.11 | 4559.075 | 74148.25
3 | - | #3-A1-MAPIBr_1_0_10mM_100C_cap1-MAPbI1 MAPbBr0 MAPbCl0 | 1 | 0 | 0 | 01 | 10 | 100 | 35643.39 | 35331.25 | 3363.367 | 74338.01
4 | - | #4-D2-MAPIBr_1_0_10mM_100C_cap6-MAPbI1 MAPbBr0 MAPbCl0 | 1 | 0 | 0 | 06 | 10 | 100 | 29227.47 | 26607.41 | 3013.068 | 58847.95
5 | - | #5-C2-MAPIBr_1_0-MAPbI1 MAPbBr0 MAPbCl0 | 1 | 0 | 0 | 0 | 0 | 0 | 32257.72 | 33491.7 | 4321.871 | 70071.29
6 | - | #6-B2-MAPIBr_1_0_10mM_100C_cap1-MAPbI1 MAPbBr0 MAPbCl0 | 1 | 0 | 0 | 01 | 10 | 100 | 38442.04 | 38627.48 | 6943.828 | 84013.35
7 | - | #7-A2-MAPIBr_1_0_10mM_100C_cap4-MAPbI1 MAPbBr0 MAPbCl0 | 1 | 0 | 0 | 04 | 10 | 100 | 40545.11 | 42149.84 | 6677.344 | 89372.3
8 | - | #8-D3---MAPbI0 MAPbBr0 MAPbCl0 | 0 | 0 | 0 | NaN | 0 | 0 | 84.25204 | 301.6166 | 482.4608 | 868.3294
9 | - | #9-C3-MAPIBr_1_0_10mM_100C_cap2-MAPbI1 MAPbBr0 MAPbCl0 | 1 | 0 | 0 | 02 | 10 | 100 | 45472.22 | 45428.36 | 8253.618 | 99154.2
10 | - | #10-B3-MAPIBr_1_0_10mM_100C_cap4-MAPbI1 MAPbBr0 MAPbCl0 | 1 | 0 | 0 | 04 | 10 | 100 | 40192.68 | 42223.33 | 6581.367 | 88997.38
11 | - | #11-A3-MAPIBr_1_0-MAPbI1 MAPbBr0 MAPbCl0 | 1 | 0 | 0 | 0 | 0 | 0 | 33388.25 | 36322.88 | 4991.273 | 74702.41
12 | - | #12-D4-MAPIBr_1_0_10mM_100C_cap2-MAPbI1 MAPbBr0 MAPbCl0 | 1 | 0 | 0 | 02 | 10 | 100 | 43734.99 | 44037.95 | 7075.995 | 94848.94
13 | - | #13-C4-MAPIBr_1_0_10mM_100C_cap5-MAPbI1 MAPbBr0 MAPbCl0 | 1 | 0 | 0 | 05 | 10 | 100 | 32224.95 | 32216.61 | 4526.168 | 68967.73
14 | - | #14-B4-MAPIBr_1_0_10mM_100C_cap8-MAPbI1 MAPbBr0 MAPbCl0 | 1 | 0 | 0 | 08 | 10 | 100 | 40159.91 | 42074.57 | 6531.995 | 88766.47
15 | - | #15-A4-MAPIBr_1_0_10mM_100C_cap10-MAPbI1 MAPbBr0 MAPbCl0 | 1 | 0 | 0 | 10 | 10 | 100 | 36653.91 | 33822.86 | 17778.53 | 88255.29
16 | - | #16-D5-MAPIBr_1_0_10mM_100C_cap5-MAPbI1 MAPbBr0 MAPbCl0 | 1 | 0 | 0 | 05 | 10 | 100 | 22363.59 | 19810.44 | 1631.985 | 43806.02
17 | - | #17-C5-MAPIBr_1_0_10mM_100C_cap8-MAPbI1 MAPbBr0 MAPbCl0 | 1 | 0 | 0 | 08 | 10 | 100 | 38310.91 | 41698.65 | 3646.51 | 83656.07
18 | - | #18-B5-MAPIBr_1_0_10mM_100C_PTAI-MAPbI1 MAPbBr0 MAPbCl0 | 1 | 0 | 0 | PTEAI | 10 | 100 | 10457.09 | 8172.643 | 2871.659 | 21501.39
19 | - | #19-A5-MAPIBr_1_0-MAPbI1 MAPbBr0 MAPbCl0 | 1 | 0 | 0 | 0 | 0 | 0 | 27830.39 | 30498.8 | 8887.893 | 67217.09
20 | - | #20-D6-MAPIBr_1_0_10mM_100C_cap10-MAPbI1 MAPbBr0 MAPbCl0 | 1 | 0 | 0 | 10 | 10 | 100 | 33066.96 | 33143.2 | 3887.833 | 70097.99
21 | - | #21-C6-MAPIBr_1_0_10mM_100C_PTAI-MAPbI1 MAPbBr0 MAPbCl0 | 1 | 0 | 0 | PTEAI | 10 | 100 | 13874.62 | 9169.945 | 1875.531 | 24920.1
22 | - | #22-B6-MAPIBr_1_0-MAPbI1 MAPbBr0 MAPbCl0 | 1 | 0 | 0 | 0 | 0 | 0 | 28117.35 | 28188.81 | 5007.548 | 61313.7
23 | - | #23-A6-MAPIBr_1_0_10mM_100C_cap3-MAPbI1 MAPbBr0 MAPbCl0 | 1 | 0 | 0 | 03 | 10 | 100 | 35290.91 | 32989.36 | 5034.168 | 73314.44
24 | - | #24-D7-MAPIBr_1_0-MAPbI1 MAPbBr0 MAPbCl0 | 1 | 0 | 0 | 0 | 0 | 0 | 24802.15 | 22897.01 | 4201.206 | 51900.37
25 | - | #25-C7-MAPIBr_1_0_10mM_100C_cap9-MAPbI1 MAPbBr0 MAPbCl0 | 1 | 0 | 0 | 09 | 10 | 100 | 436.5325 | 268.4003 | 283.4927 | 988.4255
26 | - | #26-B7-MAPIBr_1_0_10mM_100C_cap3-MAPbI1 MAPbBr0 MAPbCl0 | 1 | 0 | 0 | 03 | 10 | 100 | 33992.35 | 31277.15 | 3555.185 | 68824.68
27 | - | #27-A7-MAPIBr_1_0_10mM_100C_cap7-MAPbI1 MAPbBr0 MAPbCl0 | 1 | 0 | 0 | 07 | 10 | 100 | 33433.02 | 31379.37 | 2165.818 | 66978.21