## Sheet1
Num | Comments | Sample | MAPbI | MAPbBr | MAPbCl | Capping | Concentration | Annealing | Red | Green | Blue | Merit
0 | - | #0-D1-MAPIBr_1_3_10mM_100C_cap1-MAPbI0.25 MAPbBr0.75 MAPbCl0.0 | 0.25 | 0.75 | 0 | 01 | 10 | 100 | 12293.95 | 46801.67 | 34047.74 | 93143.36
1 | - | #1-C1-MAPIBr_1_3_10mM_100C_cap2-MAPbI0.25 MAPbBr0.75 MAPbCl0.0 | 0.25 | 0.75 | 0 | 02 | 10 | 100 | 5255.675 | 52384.58 | 53190.64 | 110830.9
2 | - | #2-B1-MAPIBr_1_3_10mM_100C_cap5-MAPbI0.25 MAPbBr0.75 MAPbCl0.0 | 0.25 | 0.75 | 0 | 05 | 10 | 100 | 1601.334 | 27842.33 | 5705.915 | 35149.58
3 | - | #3-A1-MAPIBr_1_3_10mM_100C_cap8-MAPbI0.25 MAPbBr0.75 MAPbCl0.0 | 0.25 | 0.75 | 0 | 08 | 10 | 100 | 5969.964 | 43603.31 | 20409.99 | 69983.26
4 | - | #4-D2-MAPIBr_1_3_10mM_100C_cap4-MAPbI0.25 MAPbBr0.75 MAPbCl0.0 | 0.25 | 0.75 | 0 | 04 | 10 | 100 | 12702.06 | 43145.68 | 28749.39 | 84597.13
5 | - | #5-C2-MAPIBr_1_3_10mM_100C_cap5-MAPbI0.25 MAPbBr0.75 MAPbCl0.0 | 0.25 | 0.75 | 0 | 05 | 10 | 100 | 875.1567 | 28272.41 | 5749.285 | 34896.86
6 | - | #6-B2-MAPIBr_1_3_10mM_100C_cap8-MAPbI0.25 MAPbBr0.75 MAPbCl0.0 | 0.25 | 0.75 | 0 | 08 | 10 | 100 | 6263.872 | 45461.78 | 25592.55 | 77318.2
7 | - | #7-A2-MAPIBr_1_3_10mM_100C_PTAI-MAPbI0.25 MAPbBr0.75 MAPbCl0.0 | 0.25 | 0.75 | 0 | PTEAI | 10 | 100 | 1797.88 | 15688.27 | 5292.7 | 22778.85
8 | - | #8-D3-MAPIBr_1_3-MAPbI0.25 MAPbBr0.75 MAPbCl0.0 | 0.25 | 0.75 | 0 | 0 | 0 | 0 | 14382.21 | 43755.59 | 27308.8 | 85446.59
9 | - | #9-C3-MAPIBr_1_3_10mM_100C_cap10-MAPbI0.25 MAPbBr0.75 MAPbCl0.0 | 0.25 | 0.75 | 0 | 10 | 10 | 100 | 19909.65 | 55831.67 | 40614.38 | 116355.7
10 | - | #10-B3-MAPIBr_1_3_10mM_100C_PTAI-MAPbI0.25 MAPbBr0.75 MAPbCl0.0 | 0.25 | 0.75 | 0 | PTEAI | 10 | 100 | 3109.227 | 15386.01 | 2799.093 | 21294.33
11 | - | #11-A3-MAPIBr_1_3-MAPbI0.25 MAPbBr0.75 MAPbCl0.0 | 0.25 | 0.75 | 0 | 0 | 0 | 0 | 2728.869 | 32771.79 | 11386.77 | 46887.43
12 | - | #12-D4-MAPIBr_1_3_10mM_100C_cap10-MAPbI0.25 MAPbBr0.75 MAPbCl0.0 | 0.25 | 0.75 | 0 | 10 | 10 | 100 | 17395.91 | 50120.31 | 37062.92 | 104579.1
13 | - | #13-C4-MAPIBr_1_3-MAPbI0.25 MAPbBr0.75 MAPbCl0.0 | 0.25 | 0.75 | 0 | 0 | 0 | 0 | 19029.42 | 59900.51 | 50131.5 | 129061.4
14 | - | #14-B4-MAPIBr_1_3-MAPbI0.25 MAPbBr0.75 MAPbCl0.0 | 0.25 | 0.75 | 0 | 0 | 0 | 0 | 6007.532 | 34947.95 | 10979.35 | 51934.84
15 | - | #15-A4-MAPIBr_1_3_10mM_100C_cap3-MAPbI0.25 MAPbBr0.75 MAPbCl0.0 | 0.25 | 0.75 | 0 | 03 | 10 | 100 | 2888.484 | 42287.22 | 28501.08 | 73676.79
16 | - | #16-D5-MAPIBr_1_3-MAPbI0.25 MAPbBr0.75 MAPbCl0.0 | 0.25 | 0.75 | 0 | 0 | 0 | 0 | 19839.01 | 56247.29 | 47120.89 | 123207.2
17 | - | #17-C5-MAPIBr_1_3_10mM_100C_cap9-MAPbI0.25 MAPbBr0.75 MAPbCl0.0 | 0.25 | 0.75 | 0 | 09 | 10 | 100 | 2324.613 | 13419.67 | 3543.228 | 19287.51
18 | - | #18-B5-MAPIBr_1_3_10mM_100C_cap3-MAPbI0.25 MAPbBr0.75 MAPbCl0.0 | 0.25 | 0.75 | 0 | 03 | 10 | 100 | 18689.47 | 60439.57 | 44614.24 | 123743.3
19 | - | #19-A5-MAPIBr_1_3_10mM_100C_cap7-MAPbI0.25 MAPbBr0.75 MAPbCl0.0 | 0.25 | 0.75 | 0 | 07 | 10 | 100 | 3488.795 | 36306.99 | 23821.17 | 63616.96
20 | - | #20-D6-MAPIBr_1_3_10mM_100C_cap9-MAPbI0.25 MAPbBr0.75 MAPbCl0.0 | 0.25 | 0.75 | 0 | 09 | 10 | 100 | 4309.873 | 17893.27 | 7624.653 | 29827.79
21 | - | #21-C6-MAPIBr_1_3_10mM_100C_cap6-MAPbI0.25 MAPbBr0.75 MAPbCl0.0 | 0.25 | 0.75 | 0 | 06 | 10 | 100 | 16398.81 | 51857.64 | 35486.21 | 103742.7
22 | - | #22-B6-MAPIBr_1_3_10mM_100C_cap7-MAPbI0.25 MAPbBr0.75 MAPbCl0.0 | 0.25 | 0.75 | 0 | 07 | 10 | 100 | 9856.625 | 50471.82 | 41207.26 | 101535.7
23 | - | #23-A6-MAPIBr_1_3_10mM_100C_cap1-MAPbI0.25 MAPbBr0.75 MAPbCl0.0 | 0.25 | 0.75 | 0 | 01 | 10 | 100 | 2643.714 | 41661.89 | 27499.71 | 71805.32
24 | - | #24-D7-MAPIBr_1_3_10mM_100C_cap6-MAPbI0.25 MAPbBr0.75 MAPbCl0.0 | 0.25 | 0.75 | 0 | 06 | 10 | 100 | 12536.75 | 41196.78 | 28270.51 | 82004.04
25 | - | #25-C7-MAPIBr_1_3-MAPbI0.25 MAPbBr0.75 MAPbCl0.0 | 0.25 | 0.75 | 0 | 0 | 0 | 0 | 10702.47 | 40126.97 | 28997.48 | 79826.92
26 | - | #26-B7-MAPIBr_1_3_10mM_100C_cap2-MAPbI0.25 MAPbBr0.75 MAPbCl0.0 | 0.25 | 0.75 | 0 | 02 | 10 | 100 | 8419.333 | 46319.32 | 34293.47 | 89032.13
27 | - | #27-A7-MAPIBr_1_3_10mM_100C_cap4-MAPbI0.25 MAPbBr0.75 MAPbCl0.0 | 0.25 | 0.75 | 0 | 04 | 10 | 100 | 8128.03 | 31841.39 | 19115.44 | 59084.86