## Sheet1
Num | Comments | Sample | MAPbI | MAPbBr | MAPbCl | Capping | Concentration | Annealing | Red | Green | Blue | Merit
0 | - | #0-D1-MAPIBr_0_1_10mM_100C_cap2-MAPbI0 MAPbBr1 MAPbCl0 | 0 | 1 | 0 | 02 | 10 | 100 | 4841.31 | 12150.44 | 16370.12 | 33361.88
1 | - | #1-C1-MAPIBr_0_1_10mM_100C_cap5-MAPbI0 MAPbBr1 MAPbCl0 | 0 | 1 | 0 | 05 | 10 | 100 | 2543.734 | 1277.02 | 221.5418 | 4042.295
2 | - | #2-B1-MAPIBr_0_1_10mM_100C_cap8-MAPbI0 MAPbBr1 MAPbCl0 | 0 | 1 | 0 | 08 | 10 | 100 | 1330.133 | 4726.234 | 3990.173 | 10046.54
3 | - | #3-A1-MAPIBr_0_1_10mM_100C_cap1-MAPbI0 MAPbBr1 MAPbCl0 | 0 | 1 | 0 | 01 | 10 | 100 | 1550.606 | 6392.34 | 8045.763 | 15988.71
4 | - | #4-D2-MAPIBr_0_1_10mM_100C_cap5-MAPbI0 MAPbBr1 MAPbCl0 | 0 | 1 | 0 | 05 | 10 | 100 | 885.7818 | 1923.066 | 443.1031 | 3251.951
5 | - | #5-C2-MAPIBr_0_1_10mM_100C_cap8-MAPbI0 MAPbBr1 MAPbCl0 | 0 | 1 | 0 | 08 | 10 | 100 | 1533.51 | 5726.445 | 6870.408 | 14130.36
6 | - | #6-B2-MAPIBr_0_1_10mM_100C_PTAI-MAPbI0 MAPbBr1 MAPbCl0 | 0 | 1 | 0 | PTEAI | 10 | 100 | 1383.882 | 2662.86 | 3866.063 | 7912.805
7 | - | #7-A2-MAPIBr_0_1_10mM_100C_cap4-MAPbI0 MAPbBr1 MAPbCl0 | 0 | 1 | 0 | 04 | 10 | 100 | 1859.465 | 11838.91 | 9810.17 | 23508.55
8 | - | #8-D3-MAPIBr_0_1_10mM_100C_cap10-MAPbI0 MAPbBr1 MAPbCl0 | 0 | 1 | 0 | 10 | 10 | 100 | 3311.006 | 10234.82 | 4058.338 | 17604.16
9 | - | #9-C3-MAPIBr_0_1_10mM_100C_PTAI-MAPbI0 MAPbBr1 MAPbCl0 | 0 | 1 | 0 | PTEAI | 10 | 100 | 1443.925 | 5849.393 | 1767.459 | 9060.777
10 | - | #10-B3-MAPIBr_0_1-MAPbI0 MAPbBr1 MAPbCl0 | 0 | 1 | 0 | 0 | 0 | 0 | 4824.083 | 21125.55 | 26579.84 | 52529.48
11 | - | #11-A3-MAPIBr_0_1-MAPbI0 MAPbBr1 MAPbCl0 | 0 | 1 | 0 | 0 | 0 | 0 | 5824.672 | 13029.49 | 11450.02 | 30304.18
12 | - | #12-D4-MAPIBr_0_1-MAPbI0 MAPbBr1 MAPbCl0 | 0 | 1 | 0 | 0 | 0 | 0 | 10728.61 | 30796.81 | 40642.82 | 82168.24
13 | - | #13-C4-MAPIBr_0_1-MAPbI0 MAPbBr1 MAPbCl0 | 0 | 1 | 0 | 0 | 0 | 0 | 5416.105 | 14847.69 | 12456.27 | 32720.06
14 | - | #14-B4-MAPIBr_0_1_10mM_100C_cap3-MAPbI0 MAPbBr1 MAPbCl0 | 0 | 1 | 0 | 03 | 10 | 100 | 4840.26 | 18847.88 | 22719.38 | 46407.52
15 | - | #15-A4-MAPIBr_0_1_10mM_100C_cap10-MAPbI0 MAPbBr1 MAPbCl0 | 0 | 1 | 0 | 10 | 10 | 100 | 2054.851 | 5551.315 | 5938.547 | 13544.71
16 | - | #16-D5-MAPIBr_0_1_10mM_100C_cap9-MAPbI0 MAPbBr1 MAPbCl0 | 0 | 1 | 0 | 09 | 10 | 100 | 3013.621 | 799.2743 | 761.4047 | 4574.3
17 | - | #17-C5-MAPIBr_0_1_10mM_100C_cap3-MAPbI0 MAPbBr1 MAPbCl0 | 0 | 1 | 0 | 03 | 10 | 100 | 4730.153 | 20455.94 | 24409.33 | 49595.42
18 | - | #18-B5-MAPIBr_0_1_10mM_100C_cap7-MAPbI0 MAPbBr1 MAPbCl0 | 0 | 1 | 0 | 07 | 10 | 100 | 3971.925 | 12565.14 | 15537.67 | 32074.73
19 | - | #19-A5-MAPIBr_0_1-MAPbI0 MAPbBr1 MAPbCl0 | 0 | 1 | 0 | 0 | 0 | 0 | 3672.503 | 18061.08 | 21565.16 | 43298.75
20 | - | #20-D6-MAPIBr_0_1_10mM_100C_cap6-MAPbI0 MAPbBr1 MAPbCl0 | 0 | 1 | 0 | 06 | 10 | 100 | 3458.961 | 12907.39 | 8683.86 | 25050.21
21 | - | #21-C6-MAPIBr_0_1_10mM_100C_cap7-MAPbI0 MAPbBr1 MAPbCl0 | 0 | 1 | 0 | 07 | 10 | 100 | 2215.011 | 5916.874 | 6783.871 | 14915.76
22 | - | #22-B6-MAPIBr_0_1_10mM_100C_cap1-MAPbI0 MAPbBr1 MAPbCl0 | 0 | 1 | 0 | 01 | 10 | 100 | 2843.283 | 11888.42 | 19493.09 | 34224.79
23 | - | #23-A6-MAPIBr_0_1_10mM_100C_cap9-MAPbI0 MAPbBr1 MAPbCl0 | 0 | 1 | 0 | 09 | 10 | 100 | 2773.036 | 1012.688 | 353.4622 | 4139.186
24 | - | #24-D7-MAPIBr_0_1-MAPbI0 MAPbBr1 MAPbCl0 | 0 | 1 | 0 | 0 | 0 | 0 | 6814.8 | 17918.39 | 20239.67 | 44972.86
25 | - | #25-C7-MAPIBr_0_1_10mM_100C_cap2-MAPbI0 MAPbBr1 MAPbCl0 | 0 | 1 | 0 | 02 | 10 | 100 | 2162.645 | 8183.029 | 8041.344 | 18387.02
26 | - | #26-B7-MAPIBr_0_1_10mM_100C_cap4-MAPbI0 MAPbBr1 MAPbCl0 | 0 | 1 | 0 | 04 | 10 | 100 | 3069.852 | 11243.94 | 8584.487 | 22898.28
27 | - | #27-A7-MAPIBr_0_1_10mM_100C_cap6-MAPbI0 MAPbBr1 MAPbCl0 | 0 | 1 | 0 | 06 | 10 | 100 | 2418.311 | 10419.02 | 2701.023 | 15538.35